## I-V Characteristic (mA-mm)
VDS (V) | VGS = -0.300 V | VGS = 0.100 V | VGS = 0.500 V | VGS = 0.900 V
0 | -1.2436e-05 | -0.50383 | -1.1327 | -5.509
0.01 | 0.0006554 | 7.377 | 15.832 | 12.919
0.02 | 0.0011453 | 14.881 | 32.296 | 30.679
0.03 | 0.0015158 | 21.593 | 48.894 | 48.574
0.04 | 0.0018011 | 27.864 | 65.6 | 66.63
0.05 | 0.0020243 | 33.547 | 81.86 | 84.26
0.06 | 0.0022038 | 38.665 | 97.95 | 101.98
0.07 | 0.0023498 | 43.245 | 114.12 | 119.61
0.08 | 0.0024849 | 47.299 | 130.18 | 137.33
0.09 | 0.002602 | 50.908 | 145.67 | 154.26
0.1 | 0.0027063 | 54.08 | 161.08 | 171.51
0.11 | 0.0028218 | 56.898 | 176.63 | 188.61
0.12 | 0.0029273 | 59.32 | 191.79 | 205.1
0.13 | 0.0030438 | 61.51 | 206.3 | 222.06
0.14 | 0.0031345 | 63.55 | 220.98 | 238.31
0.15 | 0.0032427 | 65.42 | 235.22 | 254.51
0.16 | 0.0033544 | 66.95 | 248.97 | 270.48
0.17 | 0.0034467 | 68.48 | 262.85 | 286.49
0.18 | 0.0035651 | 69.73 | 276.03 | 301.87
0.19 | 0.0036786 | 71.09 | 289.02 | 317.2
0.2 | 0.0037998 | 72.27 | 301.63 | 332.38
0.21 | 0.0039173 | 73.41 | 313.85 | 347.2
0.22 | 0.0040363 | 74.59 | 325.92 | 361.81
0.23 | 0.0041667 | 75.64 | 337.37 | 376.13
0.24 | 0.0042843 | 76.92 | 348.56 | 390.21
0.25 | 0.0044135 | 78.12 | 359.32 | 403.99
0.26 | 0.0045553 | 79.49 | 369.63 | 417.19
0.27 | 0.0046803 | 80.75 | 379.72 | 430.81
0.28 | 0.0048357 | 82.06 | 389.4 | 443.65
0.29 | 0.0049799 | 83.43 | 398.61 | 456.1
0.3 | 0.0051309 | 84.7 | 407.37 | 468.51
0.31 | 0.0052762 | 85.97 | 416.08 | 480.75
0.32 | 0.0054396 | 87.01 | 424.17 | 492.46
0.33 | 0.0056045 | 88.29 | 432.01 | 503.88
0.34 | 0.005613 | 89.46 | 439.4 | 515
0.35 | 0.005825 | 90.54 | 446.57 | 525.88
0.36 | 0.006008 | 91.68 | 453.53 | 536.6
0.37 | 0.006209 | 92.68 | 459.89 | 546.55
0.38 | 0.006387 | 93.73 | 466.03 | 556.43
0.39 | 0.006597 | 94.84 | 471.99 | 566.01
0.4 | 0.006804 | 95.87 | 477.64 | 575
0.41 | 0.007015 | 97.03 | 482.98 | 584.4
0.42 | 0.007233 | 97.98 | 488.05 | 592.6
0.43 | 0.007459 | 99.07 | 492.93 | 600.8
0.44 | 0.00771 | 100.07 | 497.69 | 608.6
0.45 | 0.0079 | 101.22 | 502.2 | 616.5
0.46 | 0.008203 | 102.18 | 506.41 | 623.6
0.47 | 0.008482 | 103.31 | 510.62 | 630.7
0.48 | 0.008789 | 104.36 | 514.68 | 637.3
0.49 | 0.009067 | 105.49 | 518.51 | 643.7
0.5 | 0.009399 | 106.63 | 522.14 | 649.4
0.51 | 0.009744 | 107.59 | 525.79 | 655.5
0.52 | 0.010091 | 108.77 | 529.34 | 660.9
0.53 | 0.010451 | 109.92 | 532.76 | 666.1
0.54 | 0.010849 | 111.04 | 536.06 | 671.3
0.55 | 0.011276 | 112.27 | 539.19 | 676
0.56 | 0.011667 | 113.27 | 542.39 | 680.4
0.57 | 0.012153 | 114.52 | 545.44 | 684.6
0.58 | 0.012619 | 115.68 | 548.35 | 688.8
0.59 | 0.013123 | 116.87 | 551.13 | 692.6
0.6 | 0.013572 | 118.05 | 553.95 | 696.2
0.61 | 0.014086 | 119.28 | 556.68 | 699.2
0.62 | 0.014603 | 120.46 | 559.24 | 702.4
0.63 | 0.015127 | 121.74 | 561.76 | 705.2
0.64 | 0.0157 | 122.99 | 564.1 | 707.8
0.65 | 0.016272 | 124.07 | 566.55 | 710.1
0.66 | 0.01694 | 125.38 | 568.81 | 712.5
0.67 | 0.017419 | 126.58 | 570.7 | 714.4
0.68 | 0.01805 | 127.85 | 572.7 | 716.8
0.69 | 0.018657 | 129.27 | 575 | 718.2
0.7 | 0.019378 | 130.3 | 576.8 | 719.7
0.71 | 0.019983 | 131.61 | 578.9 | 721.3
0.72 | 0.02072 | 132.9 | 580.6 | 722.6
0.73 | 0.021348 | 134.16 | 582.2 | 724
0.74 | 0.02199 | 135.49 | 584 | 724.9
0.75 | 0.022809 | 136.63 | 585.5 | 725.9
0.76 | 0.023537 | 137.99 | 587.2 | 727.1
0.77 | 0.024279 | 139.26 | 588.6 | 728.1
0.78 | 0.025016 | 140.56 | 590.2 | 728.7
0.79 | 0.025812 | 141.71 | 591.4 | 729.2
0.8 | 0.026603 | 143.12 | 593 | 729.9
0.81 | 0.027359 | 144.46 | 594.2 | 730.9
0.82 | 0.028214 | 145.74 | 595.6 | 731.3
0.83 | 0.029051 | 147.19 | 597.2 | 731.6
0.84 | 0.030038 | 148.33 | 598.1 | 732.5
0.85 | 0.030673 | 149.73 | 599.2 | 732.9
0.86 | 0.031768 | 151.13 | 600.2 | 733.3
0.87 | 0.03265 | 152.51 | 601.5 | 733.8
0.88 | 0.033594 | 153.96 | 602.6 | 734.3
0.89 | 0.03436 | 155.21 | 603.8 | 734.5
0.9 | 0.035483 | 156.67 | 604.7 | 734.7
0.91 | 0.036434 | 158.09 | 605.8 | 735.1
0.92 | 0.037337 | 159.53 | 607 | 735.4
0.93 | 0.038339 | 160.87 | 607.9 | 735.7
0.94 | 0.03936 | 162.37 | 609 | 736.1
0.95 | 0.040484 | 163.81 | 610.3 | 736.3
0.96 | 0.041326 | 165.23 | 611.1 | 736.5
0.97 | 0.042453 | 166.67 | 612.2 | 736.7
0.98 | 0.043689 | 167.96 | 613.5 | 737.1
0.99 | 0.04477 | 169.58 | 614 | 737.3
1 | 0.04574 | 170.97 | 615.2 | 737.7