## I-V Characteristic (mA-mm)
VDS (V) | VGS = -0.300 V | VGS = 0.100 V | VGS = 0.500 V | VGS = 0.900 V
0 | -2.0987e-05 | -0.5167 | -1.1046 | -5.503
0.01 | 0.0006629 | 7.355 | 15.909 | 12.811
0.02 | 0.0011565 | 14.841 | 32.388 | 30.609
0.03 | 0.001528 | 21.56 | 48.849 | 48.523
0.04 | 0.0018203 | 27.831 | 65.42 | 66.52
0.05 | 0.0020447 | 33.458 | 81.74 | 84.23
0.06 | 0.0022235 | 38.567 | 97.88 | 101.85
0.07 | 0.0023846 | 43.162 | 113.97 | 119.47
0.08 | 0.0025082 | 47.206 | 130.06 | 137.05
0.09 | 0.0026416 | 50.791 | 145.58 | 154.12
0.1 | 0.0027496 | 53.987 | 160.96 | 171.17
0.11 | 0.0028648 | 56.781 | 176.39 | 188.29
0.12 | 0.0029664 | 59.17 | 191.22 | 204.75
0.13 | 0.0030767 | 61.43 | 206.18 | 221.76
0.14 | 0.0031783 | 63.43 | 220.45 | 237.89
0.15 | 0.0032807 | 65.24 | 234.81 | 254.14
0.16 | 0.0033963 | 66.86 | 248.66 | 270.13
0.17 | 0.003503 | 68.39 | 262.31 | 285.74
0.18 | 0.003607 | 69.66 | 275.58 | 301.34
0.19 | 0.0037328 | 71.03 | 288.64 | 316.72
0.2 | 0.0038539 | 72.22 | 301.19 | 331.7
0.21 | 0.0039825 | 73.37 | 313.43 | 346.48
0.22 | 0.0041022 | 74.62 | 325.47 | 361.13
0.23 | 0.0042286 | 75.57 | 336.94 | 375.41
0.24 | 0.0043646 | 76.92 | 347.98 | 389.42
0.25 | 0.0044787 | 78.15 | 358.76 | 403.1
0.26 | 0.004628 | 79.45 | 369.06 | 416.48
0.27 | 0.0047745 | 80.79 | 379.19 | 430
0.28 | 0.0049176 | 82.09 | 388.69 | 442.71
0.29 | 0.005062 | 83.47 | 397.9 | 455.25
0.3 | 0.005215 | 84.74 | 406.77 | 467.62
0.31 | 0.0053841 | 85.98 | 415.28 | 479.57
0.32 | 0.0055327 | 87.07 | 423.39 | 491.35
0.33 | 0.005656 | 88.3 | 431.24 | 502.79
0.34 | 0.005846 | 89.41 | 438.64 | 513.85
0.35 | 0.006034 | 90.49 | 445.72 | 524.59
0.36 | 0.006212 | 91.72 | 452.61 | 535.21
0.37 | 0.006402 | 92.64 | 459.04 | 545.3
0.38 | 0.006607 | 93.78 | 465.19 | 555.14
0.39 | 0.0068 | 94.87 | 471.06 | 564.61
0.4 | 0.00699 | 95.92 | 476.7 | 573.9
0.41 | 0.007209 | 97.03 | 482.07 | 582.8
0.42 | 0.007441 | 97.95 | 487.19 | 591
0.43 | 0.007693 | 99.06 | 492.02 | 599.4
0.44 | 0.007908 | 100.15 | 496.75 | 607.3
0.45 | 0.008157 | 101.18 | 501.21 | 614.6
0.46 | 0.008462 | 102.2 | 505.46 | 621.8
0.47 | 0.008696 | 103.3 | 509.64 | 628.9
0.48 | 0.009009 | 104.4 | 513.61 | 635.9
0.49 | 0.009328 | 105.55 | 517.47 | 641.7
0.5 | 0.009679 | 106.6 | 521.17 | 647.9
0.51 | 0.009961 | 107.59 | 524.77 | 653.7
0.52 | 0.010384 | 108.78 | 528.32 | 659.1
0.53 | 0.010759 | 109.95 | 531.71 | 664.5
0.54 | 0.011154 | 111.04 | 535.01 | 669.4
0.55 | 0.011569 | 112.32 | 538.11 | 674.2
0.56 | 0.011996 | 113.3 | 541.32 | 678.6
0.57 | 0.012507 | 114.63 | 544.42 | 682.8
0.58 | 0.01291 | 115.71 | 547.32 | 686.8
0.59 | 0.013452 | 116.96 | 550.18 | 690.4
0.6 | 0.013993 | 118.2 | 552.88 | 693.9
0.61 | 0.014507 | 119.3 | 555.65 | 697.2
0.62 | 0.014994 | 120.58 | 558.2 | 700.4
0.63 | 0.015582 | 121.79 | 560.72 | 703.2
0.64 | 0.016141 | 123.02 | 563.17 | 705.6
0.65 | 0.016714 | 124.14 | 565.48 | 708.2
0.66 | 0.01733 | 125.42 | 567.74 | 710.4
0.67 | 0.017884 | 126.69 | 569.91 | 712.8
0.68 | 0.018594 | 128.03 | 572 | 714.4
0.69 | 0.019183 | 129.32 | 573.9 | 716.3
0.7 | 0.019912 | 130.37 | 575.8 | 717.8
0.71 | 0.020563 | 131.72 | 577.6 | 719.3
0.72 | 0.02132 | 133 | 579.6 | 720.8
0.73 | 0.021935 | 134.29 | 581.4 | 721.8
0.74 | 0.022737 | 135.65 | 583 | 723
0.75 | 0.023389 | 136.75 | 584.8 | 724.2
0.76 | 0.024143 | 138.11 | 586.1 | 725.1
0.77 | 0.024944 | 139.4 | 587.8 | 725.8
0.78 | 0.025705 | 140.71 | 589.2 | 726.7
0.79 | 0.02655 | 141.92 | 590.8 | 727.7
0.8 | 0.027285 | 143.3 | 591.8 | 728.1
0.81 | 0.028179 | 144.59 | 593.3 | 728.7
0.82 | 0.02903 | 145.95 | 594.3 | 729.4
0.83 | 0.029978 | 147.32 | 595.8 | 729.9
0.84 | 0.030673 | 148.5 | 597.2 | 730.3
0.85 | 0.031713 | 149.98 | 598.2 | 730.9
0.86 | 0.032679 | 151.36 | 599.4 | 731.5
0.87 | 0.033485 | 152.8 | 600.7 | 731.9
0.88 | 0.034458 | 154.26 | 601.5 | 732
0.89 | 0.035408 | 155.49 | 602.6 | 732.4
0.9 | 0.036492 | 157.01 | 603.8 | 732.9
0.91 | 0.037287 | 158.42 | 605.1 | 733.3
0.92 | 0.038342 | 159.79 | 606 | 733.5
0.93 | 0.039329 | 161.19 | 607.1 | 734.1
0.94 | 0.040373 | 162.62 | 607.9 | 734.1
0.95 | 0.041501 | 164.12 | 609 | 734.9
0.96 | 0.04248 | 165.48 | 610.3 | 734.9
0.97 | 0.043665 | 166.98 | 611 | 735.1
0.98 | 0.044568 | 168.29 | 612.2 | 735.4
0.99 | 0.045964 | 169.78 | 613.3 | 735.5
1 | 0.047072 | 171.34 | 614.2 | 735.9