## I-V Characteristic (mA-mm)
VDS (V) | VGS = -0.300 V | VGS = 0.100 V | VGS = 0.500 V | VGS = 0.900 V
0 | -1.729e-05 | -0.50773 | -1.0866 | -5.405
0.01 | 0.0006928 | 7.393 | 15.712 | 12.654
0.02 | 0.0012139 | 14.926 | 32.322 | 30.625
0.03 | 0.0016035 | 21.721 | 48.827 | 48.283
0.04 | 0.0019066 | 28.022 | 65.44 | 66.38
0.05 | 0.0021421 | 33.69 | 81.55 | 84.07
0.06 | 0.0023456 | 38.863 | 97.91 | 102.1
0.07 | 0.0025086 | 43.515 | 114.29 | 119.44
0.08 | 0.002648 | 47.596 | 129.81 | 136.71
0.09 | 0.0027718 | 51.21 | 145.5 | 154.12
0.1 | 0.0028831 | 54.477 | 161.07 | 170.97
0.11 | 0.0030051 | 57.32 | 176.15 | 188.21
0.12 | 0.0031169 | 59.83 | 191.48 | 204.86
0.13 | 0.0032228 | 62.1 | 206.11 | 221.51
0.14 | 0.003331 | 64.07 | 220.53 | 237.72
0.15 | 0.0034463 | 65.92 | 234.81 | 254.13
0.16 | 0.0035704 | 67.59 | 248.71 | 270.12
0.17 | 0.0036759 | 69.03 | 262.45 | 285.77
0.18 | 0.003794 | 70.44 | 275.56 | 301.11
0.19 | 0.0039196 | 71.73 | 288.63 | 316.66
0.2 | 0.0040296 | 72.97 | 301.36 | 331.97
0.21 | 0.0041735 | 74.13 | 313.71 | 346.45
0.22 | 0.0042995 | 75.26 | 325.44 | 360.94
0.23 | 0.0044413 | 76.4 | 337.07 | 375.49
0.24 | 0.0045711 | 77.69 | 348.27 | 389.24
0.25 | 0.0047106 | 78.95 | 358.89 | 403.14
0.26 | 0.0048563 | 80.35 | 369.45 | 416.55
0.27 | 0.004992 | 81.76 | 379.49 | 429.84
0.28 | 0.0051522 | 82.98 | 389.04 | 442.65
0.29 | 0.0053016 | 84.39 | 398.26 | 455.22
0.3 | 0.005449 | 85.71 | 407.14 | 467.67
0.31 | 0.005618 | 86.95 | 415.81 | 479.75
0.32 | 0.005668 | 88.15 | 423.83 | 491.29
0.33 | 0.005852 | 89.26 | 431.73 | 502.79
0.34 | 0.006015 | 90.4 | 439.22 | 514.1
0.35 | 0.006237 | 91.45 | 446.43 | 524.77
0.36 | 0.006435 | 92.64 | 453.25 | 535.24
0.37 | 0.006626 | 93.73 | 459.73 | 545.38
0.38 | 0.006819 | 94.79 | 465.92 | 555.26
0.39 | 0.007045 | 95.86 | 471.87 | 564.9
0.4 | 0.007259 | 96.97 | 477.56 | 573.9
0.41 | 0.007501 | 98.05 | 482.89 | 583
0.42 | 0.007728 | 99 | 488.02 | 591.1
0.43 | 0.007986 | 100.12 | 492.97 | 599.4
0.44 | 0.008234 | 101.24 | 497.71 | 607.4
0.45 | 0.008482 | 102.26 | 502.11 | 615
0.46 | 0.008787 | 103.44 | 506.49 | 622.2
0.47 | 0.009085 | 104.3 | 510.66 | 629.3
0.48 | 0.009411 | 105.51 | 514.66 | 635.9
0.49 | 0.009696 | 106.61 | 518.48 | 642.1
0.5 | 0.010062 | 107.75 | 522.2 | 648.4
0.51 | 0.010401 | 108.93 | 525.84 | 654.2
0.52 | 0.010805 | 109.9 | 529.34 | 659.7
0.53 | 0.011217 | 111.16 | 532.74 | 664.7
0.54 | 0.011646 | 112.26 | 535.94 | 669.9
0.55 | 0.012112 | 113.4 | 539.22 | 674.4
0.56 | 0.012547 | 114.58 | 542.36 | 679.2
0.57 | 0.01304 | 115.75 | 545.37 | 683.4
0.58 | 0.013494 | 116.97 | 548.3 | 687.2
0.59 | 0.014066 | 118.09 | 551.06 | 690.8
0.6 | 0.01455 | 119.33 | 553.9 | 694.8
0.61 | 0.015127 | 120.46 | 556.56 | 698
0.62 | 0.015686 | 121.74 | 559.18 | 700.9
0.63 | 0.016259 | 122.98 | 561.71 | 703.6
0.64 | 0.016887 | 124.23 | 564.16 | 706.4
0.65 | 0.017512 | 125.57 | 566.48 | 708.9
0.66 | 0.018131 | 126.63 | 568.77 | 711.1
0.67 | 0.01871 | 127.92 | 570.7 | 713.2
0.68 | 0.019416 | 129.22 | 572.8 | 715.3
0.69 | 0.020081 | 130.46 | 575 | 717.1
0.7 | 0.020842 | 131.8 | 576.6 | 718.7
0.71 | 0.021506 | 132.97 | 578.6 | 720.1
0.72 | 0.02226 | 134.32 | 580.5 | 721.6
0.73 | 0.022979 | 135.59 | 582.2 | 722.6
0.74 | 0.023643 | 136.79 | 584.2 | 723.8
0.75 | 0.024526 | 137.97 | 585.6 | 724.9
0.76 | 0.025306 | 139.35 | 587.4 | 725.5
0.77 | 0.0261 | 140.71 | 588.6 | 726.7
0.78 | 0.026813 | 141.96 | 590.4 | 727.7
0.79 | 0.027776 | 143.36 | 591.7 | 728.3
0.8 | 0.028527 | 144.43 | 593 | 728.7
0.81 | 0.029459 | 145.93 | 594.5 | 729.2
0.82 | 0.030415 | 147.24 | 595.6 | 729.9
0.83 | 0.031285 | 148.58 | 597.2 | 730.9
0.84 | 0.032236 | 150.03 | 598.1 | 731.1
0.85 | 0.033183 | 151.26 | 599.4 | 731.5
0.86 | 0.034115 | 152.68 | 600.4 | 732
0.87 | 0.035019 | 154.09 | 601.4 | 732.4
0.88 | 0.036156 | 155.45 | 602.6 | 732.9
0.89 | 0.037114 | 156.83 | 603.8 | 733.3
0.9 | 0.038132 | 158.2 | 604.7 | 733.6
0.91 | 0.039274 | 159.71 | 606 | 733.9
0.92 | 0.040263 | 161.03 | 607 | 734.5
0.93 | 0.041334 | 162.54 | 607.9 | 734.7
0.94 | 0.042485 | 163.81 | 609 | 734.9
0.95 | 0.043587 | 165.36 | 610.3 | 735.1
0.96 | 0.044449 | 166.84 | 611.1 | 735.5
0.97 | 0.046033 | 168.28 | 612.3 | 735.6
0.98 | 0.046928 | 169.84 | 613.5 | 735.9
0.99 | 0.048324 | 171.05 | 614.2 | 736.3
1 | 0.049253 | 172.64 | 615.4 | 736.7