## I-V Characteristic (mA-mm)
VDS (V) | VGS = -0.300 V | VGS = 0.100 V | VGS = 0.500 V | VGS = 0.900 V
0 | -7.753e-06 | -0.516 | -1.0737 | -5.636
0.01 | 0.0006439 | 7.421 | 15.554 | 12.494
0.02 | 0.0011223 | 14.734 | 32.427 | 30.681
0.03 | 0.0014797 | 21.588 | 48.795 | 48.398
0.04 | 0.0017544 | 27.787 | 65.58 | 66.5
0.05 | 0.0019723 | 33.398 | 81.64 | 84.1
0.06 | 0.0021427 | 38.473 | 97.79 | 101.74
0.07 | 0.0022957 | 43.034 | 113.96 | 119.35
0.08 | 0.0024198 | 47.078 | 129.62 | 136.73
0.09 | 0.0025306 | 50.679 | 145.51 | 154.2
0.1 | 0.0026421 | 53.835 | 160.87 | 171.1
0.11 | 0.0027382 | 56.642 | 176.17 | 188.15
0.12 | 0.0028363 | 59.05 | 191.12 | 204.88
0.13 | 0.0029409 | 61.17 | 206.05 | 221.28
0.14 | 0.0030429 | 63.28 | 220.36 | 237.97
0.15 | 0.0031522 | 65.02 | 234.71 | 254.15
0.16 | 0.0032487 | 66.68 | 248.62 | 269.99
0.17 | 0.0033502 | 68.11 | 262.19 | 285.75
0.18 | 0.0034509 | 69.43 | 275.54 | 301.23
0.19 | 0.003563 | 70.69 | 288.48 | 316.73
0.2 | 0.0036825 | 71.91 | 301.1 | 331.71
0.21 | 0.0037982 | 73.05 | 313.3 | 346.51
0.22 | 0.0039142 | 74.22 | 325.07 | 361.03
0.23 | 0.0040333 | 75.28 | 336.85 | 375.59
0.24 | 0.0041539 | 76.42 | 347.86 | 389.42
0.25 | 0.0042798 | 77.71 | 358.59 | 403.24
0.26 | 0.0043948 | 79.04 | 368.95 | 416.69
0.27 | 0.0045404 | 80.35 | 379.06 | 429.86
0.28 | 0.0046712 | 81.74 | 388.6 | 443.08
0.29 | 0.0048034 | 82.88 | 397.81 | 455.52
0.3 | 0.0049528 | 84.22 | 406.65 | 467.78
0.31 | 0.0051012 | 85.43 | 415.27 | 480
0.32 | 0.0052576 | 86.58 | 423.39 | 491.53
0.33 | 0.0054051 | 87.73 | 431.24 | 503.25
0.34 | 0.0055676 | 88.84 | 438.7 | 514.21
0.35 | 0.005692 | 89.91 | 445.81 | 524.99
0.36 | 0.005865 | 91.08 | 452.64 | 535.6
0.37 | 0.006029 | 92.14 | 459.13 | 545.82
0.38 | 0.006228 | 93.14 | 465.34 | 555.6
0.39 | 0.006413 | 94.21 | 471.22 | 565.13
0.4 | 0.006626 | 95.31 | 476.87 | 574.4
0.41 | 0.006814 | 96.24 | 482.22 | 583
0.42 | 0.007017 | 97.45 | 487.37 | 591.6
0.43 | 0.007234 | 98.39 | 492.21 | 599.8
0.44 | 0.007458 | 99.44 | 496.93 | 607.8
0.45 | 0.007713 | 100.5 | 501.39 | 615.6
0.46 | 0.007945 | 101.58 | 505.7 | 622.7
0.47 | 0.00822 | 102.64 | 509.84 | 629.7
0.48 | 0.008466 | 103.66 | 513.88 | 636.4
0.49 | 0.008785 | 104.7 | 517.67 | 642.6
0.5 | 0.009082 | 105.83 | 521.49 | 648.7
0.51 | 0.009433 | 106.89 | 525.01 | 654.5
0.52 | 0.009754 | 107.95 | 528.54 | 660.1
0.53 | 0.010122 | 109.1 | 531.93 | 665.3
0.54 | 0.010492 | 110.25 | 535.21 | 670.3
0.55 | 0.010861 | 111.36 | 538.45 | 675
0.56 | 0.011307 | 112.56 | 541.51 | 679.3
0.57 | 0.011725 | 113.57 | 544.57 | 683.8
0.58 | 0.01217 | 114.84 | 547.49 | 687.6
0.59 | 0.01256 | 115.96 | 550.35 | 691.6
0.6 | 0.013089 | 117.21 | 553.05 | 695
0.61 | 0.013585 | 118.43 | 555.7 | 698.4
0.62 | 0.014103 | 119.51 | 558.28 | 701.2
0.63 | 0.014549 | 120.74 | 560.82 | 704.2
0.64 | 0.015137 | 122.03 | 563.29 | 706.8
0.65 | 0.015684 | 123.27 | 565.5 | 709.2
0.66 | 0.016157 | 124.41 | 567.77 | 711.4
0.67 | 0.016786 | 125.61 | 569.8 | 713.3
0.68 | 0.017379 | 126.89 | 571.9 | 715.6
0.69 | 0.017947 | 128.14 | 573.9 | 717.2
0.7 | 0.018557 | 129.31 | 575.8 | 718.8
0.71 | 0.019152 | 130.42 | 578 | 720.3
0.72 | 0.019811 | 131.8 | 579.6 | 721.7
0.73 | 0.020456 | 133.11 | 581.4 | 722.6
0.74 | 0.02118 | 134.33 | 582.8 | 723.6
0.75 | 0.021868 | 135.73 | 584.6 | 724.9
0.76 | 0.022588 | 136.73 | 586.2 | 725.5
0.77 | 0.023236 | 138.15 | 587.6 | 726.7
0.78 | 0.023948 | 139.44 | 589.2 | 727.5
0.79 | 0.024753 | 140.66 | 590.4 | 727.9
0.8 | 0.025574 | 142 | 591.8 | 728.7
0.81 | 0.026203 | 143.26 | 593 | 729.2
0.82 | 0.027061 | 144.54 | 594.2 | 729.9
0.83 | 0.027908 | 145.95 | 595.6 | 730.3
0.84 | 0.028684 | 147.25 | 596.8 | 730.9
0.85 | 0.029546 | 148.52 | 598.2 | 731.5
0.86 | 0.030444 | 149.86 | 599.2 | 731.6
0.87 | 0.031366 | 151.34 | 600.5 | 732.2
0.88 | 0.032053 | 152.7 | 601.4 | 732.7
0.89 | 0.033027 | 154.13 | 602.6 | 733.1
0.9 | 0.03394 | 155.28 | 603.7 | 733.1
0.91 | 0.034846 | 156.87 | 604.5 | 733.5
0.92 | 0.035789 | 158.25 | 605.7 | 733.9
0.93 | 0.036681 | 159.61 | 606.7 | 734.5
0.94 | 0.03789 | 161.12 | 607.8 | 734.5
0.95 | 0.038596 | 162.42 | 608.6 | 734.9
0.96 | 0.039684 | 163.97 | 609.8 | 735.1
0.97 | 0.040747 | 165.35 | 610.8 | 735.4
0.98 | 0.041777 | 166.78 | 611.8 | 735.5
0.99 | 0.042575 | 168.16 | 613.1 | 735.9
1 | 0.043866 | 169.61 | 613.8 | 736.1