## I-V Characteristic (mA-mm)
VDS (V) | VGS = -0.300 V | VGS = 0.100 V | VGS = 0.500 V | VGS = 0.900 V
0 | -1.6661e-05 | -0.5371 | -1.204 | -5.6
0.01 | 0.0006517 | 7.521 | 15.847 | 12.722
0.02 | 0.0011328 | 14.805 | 32.46 | 30.745
0.03 | 0.0014971 | 21.632 | 49.012 | 48.646
0.04 | 0.0017749 | 27.946 | 65.69 | 66.8
0.05 | 0.0019953 | 33.577 | 81.98 | 84.63
0.06 | 0.0021731 | 38.717 | 98.28 | 102.2
0.07 | 0.0023251 | 43.342 | 114.64 | 120.06
0.08 | 0.0024478 | 47.361 | 130.46 | 137.63
0.09 | 0.0025653 | 50.966 | 146.15 | 154.89
0.1 | 0.002675 | 54.175 | 161.71 | 171.84
0.11 | 0.0027757 | 56.98 | 177.16 | 189.17
0.12 | 0.0028871 | 59.53 | 192.28 | 206.27
0.13 | 0.0029902 | 61.67 | 207.08 | 222.58
0.14 | 0.0031 | 63.73 | 221.55 | 239.01
0.15 | 0.0031959 | 65.56 | 235.82 | 255.51
0.16 | 0.0032987 | 67.1 | 249.64 | 271.3
0.17 | 0.0034021 | 68.66 | 263.61 | 287.33
0.18 | 0.0035124 | 69.93 | 276.67 | 302.8
0.19 | 0.0036227 | 71.27 | 289.7 | 318.27
0.2 | 0.0037369 | 72.43 | 302.48 | 333.3
0.21 | 0.0038519 | 73.56 | 314.68 | 348.09
0.22 | 0.0039691 | 74.72 | 326.59 | 362.92
0.23 | 0.0041005 | 75.84 | 338.19 | 377.22
0.24 | 0.004231 | 77.08 | 349.35 | 391.13
0.25 | 0.0043494 | 78.33 | 360.04 | 405.01
0.26 | 0.0044766 | 79.64 | 370.46 | 418.7
0.27 | 0.0046231 | 80.98 | 380.53 | 431.81
0.28 | 0.00475 | 82.36 | 390.1 | 444.76
0.29 | 0.0049034 | 83.7 | 399.22 | 457.49
0.3 | 0.0050399 | 84.97 | 408.06 | 469.59
0.31 | 0.0051966 | 86.23 | 416.79 | 481.99
0.32 | 0.005339 | 87.25 | 424.79 | 493.61
0.33 | 0.0055033 | 88.48 | 432.61 | 505.14
0.34 | 0.0056618 | 89.61 | 440.15 | 516.22
0.35 | 0.00569 | 90.61 | 447.25 | 526.86
0.36 | 0.005893 | 91.77 | 454.1 | 537.69
0.37 | 0.006079 | 92.8 | 460.52 | 547.75
0.38 | 0.006272 | 93.92 | 466.7 | 557.52
0.39 | 0.006449 | 94.88 | 472.58 | 566.96
0.4 | 0.006657 | 96.04 | 478.27 | 576
0.41 | 0.006872 | 96.99 | 483.53 | 585
0.42 | 0.00708 | 98.11 | 488.65 | 593.6
0.43 | 0.007319 | 99.15 | 493.58 | 601.5
0.44 | 0.007555 | 100.21 | 498.32 | 609.8
0.45 | 0.007804 | 101.35 | 502.71 | 617
0.46 | 0.008033 | 102.24 | 507.03 | 624.3
0.47 | 0.008332 | 103.38 | 511.25 | 631.3
0.48 | 0.008628 | 104.49 | 515.25 | 638.3
0.49 | 0.00894 | 105.55 | 519.08 | 644.1
0.5 | 0.009212 | 106.63 | 522.68 | 650.5
0.51 | 0.009542 | 107.63 | 526.42 | 656.2
0.52 | 0.009918 | 108.87 | 529.89 | 661.7
0.53 | 0.01028 | 109.97 | 533.27 | 666.7
0.54 | 0.010664 | 111.14 | 536.52 | 671.9
0.55 | 0.011071 | 112.2 | 539.78 | 676.6
0.56 | 0.011518 | 113.37 | 542.91 | 680.9
0.57 | 0.011901 | 114.54 | 545.9 | 685.2
0.58 | 0.01238 | 115.75 | 548.8 | 689.4
0.59 | 0.012874 | 116.89 | 551.64 | 693
0.6 | 0.013418 | 117.97 | 554.39 | 696.4
0.61 | 0.01387 | 119.24 | 557.07 | 699.5
0.62 | 0.014359 | 120.46 | 559.64 | 702.7
0.63 | 0.014933 | 121.68 | 562.23 | 705.3
0.64 | 0.015444 | 123.01 | 564.54 | 708
0.65 | 0.016009 | 124.04 | 566.93 | 710.4
0.66 | 0.016598 | 125.38 | 569.18 | 712.6
0.67 | 0.017173 | 126.55 | 571.2 | 714.9
0.68 | 0.017798 | 127.79 | 573.3 | 716.6
0.69 | 0.018366 | 129.06 | 575.2 | 718.4
0.7 | 0.01901 | 130.31 | 577 | 720.1
0.71 | 0.019691 | 131.48 | 579 | 721.5
0.72 | 0.02031 | 132.82 | 581.2 | 722.6
0.73 | 0.020977 | 134.08 | 582.8 | 724
0.74 | 0.021658 | 135.14 | 584.4 | 724.9
0.75 | 0.022326 | 136.53 | 586 | 725.9
0.76 | 0.023143 | 137.81 | 587.6 | 727.1
0.77 | 0.023845 | 139.08 | 589.2 | 727.9
0.78 | 0.024683 | 140.43 | 590.6 | 728.3
0.79 | 0.02535 | 141.48 | 591.8 | 729.3
0.8 | 0.026142 | 142.94 | 593 | 729.9
0.81 | 0.026904 | 144.23 | 594.3 | 730.4
0.82 | 0.027689 | 145.54 | 595.8 | 731.3
0.83 | 0.028479 | 146.93 | 597 | 731.5
0.84 | 0.029409 | 148.13 | 598.4 | 732
0.85 | 0.030285 | 149.54 | 599.4 | 732.4
0.86 | 0.030954 | 150.86 | 600.7 | 733.1
0.87 | 0.032062 | 152.3 | 601.5 | 733.5
0.88 | 0.032887 | 153.57 | 602.7 | 734.1
0.89 | 0.033908 | 155 | 603.8 | 734.1
0.9 | 0.034723 | 156.37 | 605.1 | 734.5
0.91 | 0.035705 | 157.77 | 606 | 734.9
0.92 | 0.036612 | 159.16 | 607.2 | 735.1
0.93 | 0.037652 | 160.49 | 608.2 | 735.4
0.94 | 0.038643 | 161.94 | 609 | 735.7
0.95 | 0.039609 | 163.41 | 610.3 | 736.1
0.96 | 0.040655 | 164.79 | 611.2 | 736.3
0.97 | 0.041534 | 166.34 | 612.2 | 736.7
0.98 | 0.042791 | 167.65 | 613.5 | 736.7
0.99 | 0.043853 | 169.13 | 614 | 737.3
1 | 0.044868 | 170.52 | 615.2 | 737.4