## I-V Characteristic (mA-mm)
VDS (V) | VGS = -0.300 V | VGS = 0.100 V | VGS = 0.500 V | VGS = 0.900 V
0 | -1.3867e-05 | -0.5313 | -0.8861 | -5.432
0.01 | 0.0006415 | 7.348 | 15.728 | 12.619
0.02 | 0.0011231 | 14.813 | 32.347 | 30.647
0.03 | 0.0014838 | 21.513 | 48.971 | 48.587
0.04 | 0.0017604 | 27.767 | 65.6 | 66.6
0.05 | 0.0019773 | 33.389 | 81.96 | 84.34
0.06 | 0.0021494 | 38.444 | 97.96 | 102.06
0.07 | 0.0023006 | 43.055 | 114.44 | 119.94
0.08 | 0.0024293 | 47.08 | 130.07 | 137.11
0.09 | 0.0025417 | 50.646 | 145.81 | 154.48
0.1 | 0.0026563 | 53.814 | 161.3 | 171.6
0.11 | 0.0027568 | 56.65 | 176.64 | 188.58
0.12 | 0.0028655 | 58.98 | 191.78 | 205.7
0.13 | 0.002962 | 61.16 | 206.47 | 222.14
0.14 | 0.0030619 | 63.23 | 220.89 | 238.43
0.15 | 0.0031676 | 64.98 | 235.33 | 254.85
0.16 | 0.0032564 | 66.62 | 249.35 | 270.74
0.17 | 0.0033727 | 68.08 | 262.79 | 286.65
0.18 | 0.0034741 | 69.42 | 276.04 | 302.04
0.19 | 0.0035837 | 70.73 | 289.2 | 317.5
0.2 | 0.0036926 | 71.89 | 301.69 | 332.64
0.21 | 0.003808 | 73.02 | 314.11 | 347.52
0.22 | 0.0039296 | 74.21 | 325.95 | 362.04
0.23 | 0.0040458 | 75.22 | 337.53 | 376.51
0.24 | 0.0041709 | 76.49 | 348.63 | 390.47
0.25 | 0.0042907 | 77.78 | 359.32 | 404.26
0.26 | 0.0044045 | 79.12 | 369.82 | 417.92
0.27 | 0.0045605 | 80.47 | 379.81 | 431.16
0.28 | 0.0047009 | 81.78 | 389.35 | 443.96
0.29 | 0.0048558 | 83.06 | 398.59 | 456.65
0.3 | 0.0049805 | 84.38 | 407.49 | 468.89
0.31 | 0.0051304 | 85.59 | 416 | 481.2
0.32 | 0.0052782 | 86.65 | 424.1 | 492.78
0.33 | 0.0054312 | 87.86 | 431.98 | 504.31
0.34 | 0.0055989 | 88.94 | 439.42 | 515.44
0.35 | 0.005629 | 90.1 | 446.54 | 526.24
0.36 | 0.005822 | 91.2 | 453.36 | 536.84
0.37 | 0.005996 | 92.16 | 459.88 | 547
0.38 | 0.006196 | 93.24 | 466.06 | 556.85
0.39 | 0.006388 | 94.34 | 471.93 | 566.37
0.4 | 0.006575 | 95.41 | 477.57 | 575.4
0.41 | 0.006774 | 96.47 | 482.96 | 584.6
0.42 | 0.007006 | 97.41 | 488.06 | 592.8
0.43 | 0.007225 | 98.55 | 492.94 | 601
0.44 | 0.007452 | 99.55 | 497.64 | 609.2
0.45 | 0.007706 | 100.66 | 502.19 | 616.7
0.46 | 0.007959 | 101.59 | 506.43 | 624
0.47 | 0.008229 | 102.74 | 510.55 | 630.9
0.48 | 0.008505 | 103.79 | 514.56 | 637.7
0.49 | 0.008812 | 104.86 | 518.42 | 643.7
0.5 | 0.009107 | 105.91 | 522.11 | 650.1
0.51 | 0.009419 | 106.89 | 525.74 | 655.5
0.52 | 0.009784 | 108.14 | 529.25 | 661.4
0.53 | 0.010152 | 109.25 | 532.71 | 666.5
0.54 | 0.01055 | 110.38 | 535.86 | 671.7
0.55 | 0.010888 | 111.56 | 539.12 | 676.3
0.56 | 0.011302 | 112.6 | 542.24 | 680.8
0.57 | 0.011759 | 113.76 | 545.26 | 685
0.58 | 0.012212 | 115 | 548.18 | 688.9
0.59 | 0.012618 | 116.15 | 550.94 | 692.6
0.6 | 0.013117 | 117.37 | 553.79 | 696.4
0.61 | 0.013628 | 118.48 | 556.43 | 699.4
0.62 | 0.01409 | 119.83 | 559.03 | 702.7
0.63 | 0.014608 | 120.9 | 561.44 | 705.3
0.64 | 0.015158 | 122.18 | 563.94 | 708
0.65 | 0.015715 | 123.29 | 566.27 | 710.4
0.66 | 0.016208 | 124.56 | 568.53 | 712.7
0.67 | 0.016766 | 125.85 | 570.5 | 714.8
0.68 | 0.017403 | 126.99 | 572.5 | 716.7
0.69 | 0.017998 | 128.3 | 574.8 | 718.5
0.7 | 0.018605 | 129.39 | 576.6 | 720.1
0.71 | 0.019232 | 130.68 | 578.6 | 721.3
0.72 | 0.01988 | 132 | 580.2 | 722.8
0.73 | 0.02046 | 133.24 | 581.8 | 723.8
0.74 | 0.02125 | 134.57 | 583.7 | 724.9
0.75 | 0.02193 | 135.71 | 585.2 | 725.9
0.76 | 0.022633 | 136.95 | 586.9 | 726.9
0.77 | 0.023282 | 138.32 | 588.2 | 728.1
0.78 | 0.024061 | 139.59 | 589.8 | 728.5
0.79 | 0.024785 | 140.82 | 591 | 729.3
0.8 | 0.025516 | 142.14 | 592.6 | 729.9
0.81 | 0.02625 | 143.46 | 594 | 730.6
0.82 | 0.027084 | 144.79 | 595 | 731.3
0.83 | 0.02797 | 146.11 | 596.2 | 731.9
0.84 | 0.02862 | 147.33 | 597.4 | 732.2
0.85 | 0.02954 | 148.73 | 598.6 | 732.4
0.86 | 0.030382 | 150.19 | 599.8 | 733.1
0.87 | 0.031289 | 151.48 | 601 | 733.5
0.88 | 0.032119 | 153 | 602.2 | 733.8
0.89 | 0.033004 | 154.19 | 603.4 | 734.2
0.9 | 0.033932 | 155.65 | 604.2 | 734.3
0.91 | 0.034865 | 157.13 | 605.5 | 734.9
0.92 | 0.035808 | 158.48 | 606.5 | 735.1
0.93 | 0.036687 | 159.85 | 607.4 | 735.4
0.94 | 0.037728 | 161.26 | 608.4 | 735.7
0.95 | 0.038539 | 162.69 | 609.5 | 736.1
0.96 | 0.039616 | 164.11 | 610.6 | 736.3
0.97 | 0.040552 | 165.55 | 611.8 | 736.4
0.98 | 0.041684 | 166.82 | 612.6 | 736.7
0.99 | 0.042768 | 168.28 | 613.8 | 737.3
1 | 0.043762 | 169.72 | 614.7 | 737.3