## I-V Characteristic (mA-mm)
VDS (V) | VGS = -0.300 V | VGS = 0.100 V | VGS = 0.500 V | VGS = 0.900 V
0 | -2.5535e-05 | -0.5189 | -0.9214 | -5.265
0.01 | 0.000715 | 7.487 | 15.837 | 12.763
0.02 | 0.0012507 | 15.109 | 32.504 | 30.882
0.03 | 0.0016555 | 21.973 | 49.221 | 48.869
0.04 | 0.0019697 | 28.358 | 65.81 | 67.04
0.05 | 0.0022174 | 34.14 | 82.37 | 84.79
0.06 | 0.0024156 | 39.386 | 98.39 | 102.42
0.07 | 0.0025856 | 44.073 | 114.9 | 120.41
0.08 | 0.0027255 | 48.241 | 130.76 | 137.82
0.09 | 0.0028677 | 51.948 | 146.49 | 155.05
0.1 | 0.0029871 | 55.221 | 161.95 | 172.16
0.11 | 0.0031094 | 58.09 | 177.39 | 189.32
0.12 | 0.0032285 | 60.69 | 192.71 | 206.45
0.13 | 0.0033404 | 62.95 | 207.41 | 222.79
0.14 | 0.0034577 | 65.08 | 221.88 | 239.25
0.15 | 0.00357 | 67 | 236.45 | 255.77
0.16 | 0.003692 | 68.63 | 250.48 | 271.64
0.17 | 0.0038138 | 70.21 | 263.96 | 287.5
0.18 | 0.0039271 | 71.56 | 277.38 | 303.08
0.19 | 0.0040659 | 72.97 | 290.56 | 318.5
0.2 | 0.0041902 | 74.21 | 303.14 | 333.51
0.21 | 0.0043241 | 75.37 | 315.55 | 348.56
0.22 | 0.0044529 | 76.62 | 327.51 | 363.11
0.23 | 0.004591 | 77.78 | 339.15 | 377.54
0.24 | 0.0047255 | 79.08 | 350.29 | 391.49
0.25 | 0.0048597 | 80.45 | 361.08 | 405.31
0.26 | 0.0050244 | 81.8 | 371.67 | 419.04
0.27 | 0.0051767 | 83.2 | 381.56 | 432.09
0.28 | 0.0053364 | 84.63 | 391.23 | 445.08
0.29 | 0.0054962 | 85.95 | 400.62 | 457.73
0.3 | 0.0056588 | 87.25 | 409.54 | 469.95
0.31 | 0.005696 | 88.5 | 418.08 | 482.22
0.32 | 0.00588 | 89.65 | 426.32 | 493.87
0.33 | 0.006058 | 90.8 | 434.29 | 505.46
0.34 | 0.00627 | 92.02 | 441.78 | 516.47
0.35 | 0.006468 | 93.17 | 448.95 | 527.32
0.36 | 0.006653 | 94.32 | 455.85 | 537.94
0.37 | 0.006879 | 95.35 | 462.46 | 548.14
0.38 | 0.007094 | 96.48 | 468.71 | 557.88
0.39 | 0.007332 | 97.57 | 474.58 | 567.38
0.4 | 0.007532 | 98.69 | 480.3 | 576.6
0.41 | 0.007779 | 99.8 | 485.78 | 585.2
0.42 | 0.008018 | 100.8 | 490.91 | 593.8
0.43 | 0.008269 | 101.94 | 495.84 | 602.2
0.44 | 0.008554 | 103.02 | 500.59 | 610.3
0.45 | 0.00883 | 104.1 | 505.15 | 617.5
0.46 | 0.00913 | 105.14 | 509.46 | 624.9
0.47 | 0.009422 | 106.25 | 513.65 | 631.9
0.48 | 0.009798 | 107.42 | 517.68 | 638.7
0.49 | 0.010123 | 108.61 | 521.6 | 645.1
0.5 | 0.010492 | 109.76 | 525.33 | 651
0.51 | 0.010829 | 110.68 | 528.97 | 656.8
0.52 | 0.011286 | 112 | 532.47 | 662.2
0.53 | 0.011703 | 113.09 | 535.94 | 667.5
0.54 | 0.01212 | 114.18 | 539.17 | 672.3
0.55 | 0.012626 | 115.53 | 542.43 | 677.2
0.56 | 0.013113 | 116.57 | 545.55 | 681.8
0.57 | 0.013618 | 117.87 | 548.57 | 686.2
0.58 | 0.014077 | 118.99 | 551.55 | 689.8
0.59 | 0.01468 | 120.27 | 554.37 | 693.6
0.6 | 0.015245 | 121.48 | 557.13 | 696.9
0.61 | 0.015818 | 122.71 | 559.81 | 700.4
0.62 | 0.016397 | 123.91 | 562.45 | 703.2
0.63 | 0.017022 | 125.21 | 564.93 | 706.1
0.64 | 0.017626 | 126.47 | 567.34 | 709.1
0.65 | 0.018217 | 127.65 | 569.68 | 711.2
0.66 | 0.018949 | 128.91 | 571.8 | 713.3
0.67 | 0.01957 | 130.22 | 573.9 | 715.6
0.68 | 0.020349 | 131.48 | 576 | 717.6
0.69 | 0.020949 | 132.84 | 578.2 | 719.2
0.7 | 0.02176 | 133.98 | 579.8 | 720.8
0.71 | 0.022441 | 135.33 | 581.8 | 722.1
0.72 | 0.023162 | 136.65 | 584 | 723.6
0.73 | 0.023985 | 137.93 | 585.4 | 724.9
0.74 | 0.024774 | 139.16 | 587.2 | 725.9
0.75 | 0.025628 | 140.4 | 588.6 | 727.1
0.76 | 0.026382 | 141.76 | 590.4 | 728.1
0.77 | 0.027285 | 143.12 | 591.8 | 728.7
0.78 | 0.028148 | 144.35 | 593.3 | 729.2
0.79 | 0.029098 | 145.56 | 594.6 | 730.3
0.8 | 0.029938 | 146.93 | 596 | 730.9
0.81 | 0.030882 | 148.34 | 597.2 | 731.5
0.82 | 0.031791 | 149.61 | 598.8 | 732.2
0.83 | 0.032724 | 151.06 | 599.9 | 732.9
0.84 | 0.033732 | 152.24 | 601 | 733
0.85 | 0.034704 | 153.7 | 602.2 | 733.5
0.86 | 0.035713 | 155.12 | 603.5 | 734.1
0.87 | 0.036711 | 156.51 | 604.6 | 734.3
0.88 | 0.037748 | 157.97 | 605.5 | 734.9
0.89 | 0.038769 | 159.31 | 606.7 | 735.1
0.9 | 0.039862 | 160.68 | 607.8 | 735.5
0.91 | 0.040884 | 162.18 | 609 | 735.6
0.92 | 0.04207 | 163.59 | 609.8 | 736.3
0.93 | 0.04321 | 164.95 | 611 | 736.3
0.94 | 0.044278 | 166.41 | 611.9 | 736.7
0.95 | 0.045365 | 167.88 | 613 | 737.3
0.96 | 0.04671 | 169.28 | 614 | 737.4
0.97 | 0.047915 | 170.83 | 615 | 737.7
0.98 | 0.049008 | 172.13 | 616.3 | 738.1
0.99 | 0.050214 | 173.6 | 617.1 | 738.1
1 | 0.051383 | 175.07 | 618.2 | 738.3