## I-V Characteristic (mA-mm)
VDS (V) | VGS = -0.300 V | VGS = 0.100 V | VGS = 0.500 V | VGS = 0.900 V
0 | -2.2888e-05 | -0.5399 | -1.0898 | -5.502
0.01 | 0.0007195 | 7.557 | 15.96 | 13.073
0.02 | 0.0012659 | 15.139 | 32.511 | 30.926
0.03 | 0.0016764 | 22.024 | 49.174 | 48.938
0.04 | 0.0019911 | 28.442 | 65.92 | 67.1
0.05 | 0.0022377 | 34.213 | 82.36 | 84.9
0.06 | 0.0024418 | 39.43 | 98.72 | 102.72
0.07 | 0.0026139 | 44.191 | 114.81 | 120.27
0.08 | 0.0027618 | 48.323 | 130.94 | 138.03
0.09 | 0.0028977 | 52.032 | 146.62 | 155.24
0.1 | 0.0030254 | 55.354 | 162.15 | 172.41
0.11 | 0.0031464 | 58.21 | 177.64 | 189.6
0.12 | 0.0032585 | 60.81 | 192.96 | 206.49
0.13 | 0.0033873 | 63.18 | 207.71 | 223.3
0.14 | 0.0034983 | 65.2 | 222.34 | 239.67
0.15 | 0.0036235 | 67.12 | 236.72 | 256.01
0.16 | 0.0037335 | 68.83 | 250.74 | 272.09
0.17 | 0.0038572 | 70.37 | 264.53 | 288.05
0.18 | 0.003983 | 71.79 | 277.82 | 303.46
0.19 | 0.0041024 | 73.1 | 290.94 | 319.05
0.2 | 0.0042398 | 74.39 | 303.69 | 334.24
0.21 | 0.0043674 | 75.6 | 315.93 | 348.91
0.22 | 0.0045032 | 76.84 | 328.09 | 363.87
0.23 | 0.0046548 | 78.04 | 339.7 | 378.25
0.24 | 0.0047964 | 79.36 | 350.86 | 392.25
0.25 | 0.004951 | 80.63 | 361.72 | 406.1
0.26 | 0.0050974 | 82.12 | 372.3 | 419.6
0.27 | 0.0052521 | 83.58 | 382.4 | 433.1
0.28 | 0.0054268 | 84.88 | 392.06 | 445.94
0.29 | 0.0055749 | 86.27 | 401.39 | 458.64
0.3 | 0.005609 | 87.61 | 410.38 | 471.1
0.31 | 0.005818 | 88.78 | 419.06 | 483.31
0.32 | 0.005997 | 90.01 | 427.22 | 495.02
0.33 | 0.006172 | 91.16 | 435.26 | 506.64
0.34 | 0.006389 | 92.36 | 442.77 | 517.8
0.35 | 0.006597 | 93.53 | 449.94 | 528.64
0.36 | 0.006809 | 94.6 | 456.94 | 539.38
0.37 | 0.007003 | 95.67 | 463.52 | 549.5
0.38 | 0.007216 | 96.89 | 469.77 | 559.39
0.39 | 0.00743 | 97.95 | 475.73 | 568.93
0.4 | 0.007663 | 99.07 | 481.47 | 578.2
0.41 | 0.007916 | 100.16 | 486.98 | 587.2
0.42 | 0.008172 | 101.1 | 492.16 | 595.8
0.43 | 0.008428 | 102.24 | 497.1 | 603.9
0.44 | 0.008685 | 103.35 | 501.91 | 611.9
0.45 | 0.009008 | 104.46 | 506.46 | 619.4
0.46 | 0.009295 | 105.65 | 510.85 | 626.8
0.47 | 0.009625 | 106.69 | 515.03 | 633.9
0.48 | 0.009954 | 107.85 | 519.12 | 640.5
0.49 | 0.010298 | 108.96 | 523.03 | 646.7
0.5 | 0.010643 | 110.07 | 526.73 | 652.9
0.51 | 0.011018 | 111.24 | 530.41 | 659
0.52 | 0.011472 | 112.36 | 534 | 664.5
0.53 | 0.011897 | 113.53 | 537.44 | 669.7
0.54 | 0.012357 | 114.64 | 540.83 | 674.7
0.55 | 0.012827 | 115.89 | 543.99 | 679.5
0.56 | 0.013336 | 116.93 | 547.2 | 684
0.57 | 0.013819 | 118.27 | 550.19 | 688.4
0.58 | 0.014349 | 119.47 | 553.17 | 692.3
0.59 | 0.014923 | 120.66 | 555.99 | 696.2
0.6 | 0.015451 | 121.98 | 558.81 | 699.7
0.61 | 0.016036 | 123.06 | 561.51 | 702.9
0.62 | 0.016589 | 124.38 | 564.14 | 706
0.63 | 0.017279 | 125.69 | 566.63 | 708.8
0.64 | 0.017894 | 126.85 | 569.05 | 711.6
0.65 | 0.018604 | 128.18 | 571.5 | 714.1
0.66 | 0.019246 | 129.37 | 573.6 | 716.2
0.67 | 0.019958 | 130.66 | 575.7 | 718.5
0.68 | 0.020623 | 132.02 | 578 | 720.4
0.69 | 0.021328 | 133.24 | 579.6 | 722
0.7 | 0.022126 | 134.4 | 581.8 | 723.6
0.71 | 0.022876 | 135.75 | 583.4 | 725.3
0.72 | 0.023606 | 137.03 | 585.6 | 726.3
0.73 | 0.024412 | 138.37 | 587.6 | 727.7
0.74 | 0.025212 | 139.67 | 589.2 | 728.7
0.75 | 0.026139 | 140.84 | 590.8 | 729.7
0.76 | 0.026915 | 142.22 | 591.9 | 730.7
0.77 | 0.027788 | 143.56 | 593.8 | 731.5
0.78 | 0.028614 | 144.87 | 595.2 | 732.3
0.79 | 0.029495 | 146.23 | 596.8 | 733.1
0.8 | 0.030415 | 147.43 | 597.8 | 733.7
0.81 | 0.031393 | 148.93 | 599.2 | 734.3
0.82 | 0.032348 | 150.21 | 600.4 | 735.1
0.83 | 0.03341 | 151.6 | 601.9 | 735.5
0.84 | 0.034215 | 152.88 | 603.1 | 736.1
0.85 | 0.035289 | 154.26 | 604.2 | 736.3
0.86 | 0.036369 | 155.62 | 605.5 | 737
0.87 | 0.037392 | 157.09 | 606.7 | 737.5
0.88 | 0.038463 | 158.47 | 607.4 | 737.9
0.89 | 0.039448 | 159.8 | 608.8 | 737.9
0.9 | 0.040606 | 161.28 | 609.9 | 738.3
0.91 | 0.041493 | 162.77 | 610.8 | 738.7
0.92 | 0.042785 | 164.18 | 611.9 | 739.1
0.93 | 0.043921 | 165.72 | 613.1 | 739.5
0.94 | 0.045131 | 166.98 | 613.9 | 739.9
0.95 | 0.046211 | 168.45 | 615.1 | 739.9
0.96 | 0.047415 | 169.98 | 616.3 | 740.2
0.97 | 0.048622 | 171.52 | 617.3 | 740.9
0.98 | 0.050021 | 172.91 | 618.3 | 740.9
0.99 | 0.051173 | 174.36 | 619.1 | 740.9
1 | 0.052337 | 175.82 | 619.9 | 741.1