## I-V Characteristic (mA-mm)
VDS (V) | VGS = -0.300 V | VGS = 0.100 V | VGS = 0.500 V | VGS = 0.900 V
0 | -2.575e-05 | -0.51019 | -0.8728 | -5.266
0.01 | 0.0007622 | 7.717 | 15.909 | 12.843
0.02 | 0.0013403 | 15.177 | 32.681 | 31.015
0.03 | 0.0017772 | 22.115 | 49.406 | 49.081
0.04 | 0.0021164 | 28.561 | 66.18 | 67.35
0.05 | 0.0023778 | 34.361 | 82.58 | 85.3
0.06 | 0.0025887 | 39.637 | 98.91 | 102.86
0.07 | 0.0027751 | 44.362 | 115.45 | 120.94
0.08 | 0.0029336 | 48.555 | 131.16 | 138.39
0.09 | 0.0030713 | 52.276 | 147.03 | 155.69
0.1 | 0.0032169 | 55.575 | 162.69 | 172.89
0.11 | 0.0033468 | 58.44 | 178.31 | 190.46
0.12 | 0.0034788 | 61.13 | 193.36 | 207.23
0.13 | 0.0036014 | 63.39 | 208.37 | 223.83
0.14 | 0.0037266 | 65.54 | 222.9 | 240.41
0.15 | 0.0038562 | 67.35 | 237.26 | 256.78
0.16 | 0.0039731 | 69.07 | 251.41 | 272.95
0.17 | 0.0041184 | 70.65 | 265.12 | 288.68
0.18 | 0.0042519 | 72.03 | 278.34 | 304.33
0.19 | 0.0043926 | 73.41 | 291.49 | 319.82
0.2 | 0.0045297 | 74.69 | 304.23 | 334.78
0.21 | 0.0046731 | 75.95 | 316.73 | 349.96
0.22 | 0.0048304 | 77.08 | 328.46 | 364.4
0.23 | 0.0049698 | 78.32 | 340.24 | 378.78
0.24 | 0.0051245 | 79.65 | 351.46 | 392.86
0.25 | 0.0052855 | 80.99 | 362.12 | 406.82
0.26 | 0.0054349 | 82.52 | 372.68 | 420.24
0.27 | 0.0056232 | 83.79 | 382.8 | 433.56
0.28 | 0.005636 | 85.27 | 392.3 | 446.58
0.29 | 0.005829 | 86.58 | 401.6 | 459.24
0.3 | 0.006001 | 87.85 | 410.66 | 471.6
0.31 | 0.006228 | 89.25 | 419.2 | 483.75
0.32 | 0.006422 | 90.34 | 427.34 | 495.37
0.33 | 0.006644 | 91.56 | 435.26 | 506.83
0.34 | 0.006824 | 92.68 | 442.79 | 517.84
0.35 | 0.007053 | 93.88 | 449.98 | 528.82
0.36 | 0.007271 | 94.89 | 456.81 | 539.32
0.37 | 0.007484 | 96.13 | 463.33 | 549.44
0.38 | 0.007733 | 97.19 | 469.6 | 559.21
0.39 | 0.007976 | 98.31 | 475.53 | 568.7
0.4 | 0.008242 | 99.43 | 481.21 | 578
0.41 | 0.008473 | 100.4 | 486.56 | 586.9
0.42 | 0.00876 | 101.58 | 491.79 | 595
0.43 | 0.009041 | 102.66 | 496.7 | 603.5
0.44 | 0.009353 | 103.77 | 501.43 | 611.1
0.45 | 0.00962 | 104.91 | 505.94 | 618.8
0.46 | 0.009966 | 105.89 | 510.33 | 626
0.47 | 0.010291 | 107.09 | 514.45 | 632.9
0.48 | 0.010634 | 108.25 | 518.48 | 639.7
0.49 | 0.011016 | 109.39 | 522.34 | 646.1
0.5 | 0.011438 | 110.46 | 526.12 | 652.1
0.51 | 0.011897 | 111.56 | 529.82 | 658.2
0.52 | 0.012314 | 112.7 | 533.27 | 663.3
0.53 | 0.012791 | 113.97 | 536.74 | 668.5
0.54 | 0.013248 | 115.08 | 540 | 673.7
0.55 | 0.013773 | 116.13 | 543.24 | 678.2
0.56 | 0.014273 | 117.43 | 546.42 | 683
0.57 | 0.014847 | 118.67 | 549.41 | 687
0.58 | 0.015412 | 119.82 | 552.36 | 690.8
0.59 | 0.015939 | 121.14 | 555.2 | 694.6
0.6 | 0.016596 | 122.18 | 558 | 698.2
0.61 | 0.017257 | 123.58 | 560.64 | 701.3
0.62 | 0.017922 | 124.8 | 563.28 | 704.4
0.63 | 0.018462 | 126.11 | 565.75 | 707.3
0.64 | 0.019229 | 127.36 | 568.26 | 710
0.65 | 0.019889 | 128.55 | 570.4 | 712.2
0.66 | 0.020666 | 129.85 | 572.7 | 714.6
0.67 | 0.021391 | 131.12 | 574.8 | 716.6
0.68 | 0.022231 | 132.42 | 577 | 718.4
0.69 | 0.023006 | 133.67 | 579 | 720.4
0.7 | 0.023645 | 134.92 | 581.2 | 721.8
0.71 | 0.024539 | 136.25 | 582.8 | 723.3
0.72 | 0.025384 | 137.61 | 584.5 | 724.5
0.73 | 0.026305 | 138.92 | 586.4 | 725.9
0.74 | 0.027128 | 140.08 | 588 | 726.9
0.75 | 0.028001 | 141.46 | 589.7 | 728.1
0.76 | 0.0289 | 142.78 | 591.4 | 728.7
0.77 | 0.029855 | 144.07 | 592.6 | 729.7
0.78 | 0.030742 | 145.42 | 594.2 | 730.9
0.79 | 0.031767 | 146.7 | 595.6 | 731.5
0.8 | 0.032787 | 148.07 | 597.2 | 732.1
0.81 | 0.033725 | 149.38 | 598.4 | 732.4
0.82 | 0.034831 | 150.82 | 599.6 | 733.1
0.83 | 0.035802 | 152.04 | 601 | 733.9
0.84 | 0.037059 | 153.5 | 602 | 734.5
0.85 | 0.037999 | 154.84 | 603.5 | 734.9
0.86 | 0.0391 | 156.23 | 604.6 | 735.3
0.87 | 0.04026 | 157.83 | 605.8 | 735.9
0.88 | 0.041323 | 158.99 | 606.9 | 736.3
0.89 | 0.042431 | 160.47 | 607.6 | 736.3
0.9 | 0.043573 | 161.95 | 609 | 736.7
0.91 | 0.044899 | 163.4 | 610 | 737.3
0.92 | 0.046009 | 164.91 | 611 | 737.7
0.93 | 0.047289 | 166.22 | 612.2 | 737.8
0.94 | 0.048569 | 167.81 | 613.1 | 738.1
0.95 | 0.049918 | 169.24 | 614.2 | 738.5
0.96 | 0.051098 | 170.76 | 615.1 | 738.7
0.97 | 0.052357 | 172.16 | 616.2 | 738.9
0.98 | 0.053593 | 173.65 | 617.2 | 739.1
0.99 | 0.054931 | 175.09 | 618.3 | 739.5
1 | 0.05653 | 176.55 | 619.5 | 739.7