## I-V Characteristic (mA-mm)
VDS (V) | VGS = -0.300 V | VGS = 0.100 V | VGS = 0.500 V | VGS = 0.900 V
0 | -2.73e-05 | -0.512 | -1.0825 | -5.129
0.01 | 0.0008094 | 7.617 | 15.867 | 12.899
0.02 | 0.001427 | 15.317 | 32.653 | 31.029
0.03 | 0.0018905 | 22.313 | 49.34 | 49.013
0.04 | 0.0022495 | 28.81 | 66.16 | 67.22
0.05 | 0.0025262 | 34.676 | 82.46 | 85.06
0.06 | 0.0027627 | 40.037 | 98.91 | 102.78
0.07 | 0.00295 | 44.85 | 115.45 | 120.82
0.08 | 0.0031283 | 49.084 | 131.16 | 138.09
0.09 | 0.0032807 | 52.87 | 146.97 | 155.42
0.1 | 0.0034231 | 56.247 | 162.67 | 172.68
0.11 | 0.0035671 | 59.18 | 178.03 | 190.04
0.12 | 0.0037009 | 61.83 | 193.4 | 206.79
0.13 | 0.0038417 | 64.21 | 208.17 | 223.57
0.14 | 0.0039699 | 66.38 | 222.79 | 240.03
0.15 | 0.0041162 | 68.34 | 237.23 | 256.36
0.16 | 0.0042534 | 70.01 | 251.19 | 272.63
0.17 | 0.0043909 | 71.61 | 265.02 | 288.36
0.18 | 0.0045411 | 73.08 | 278.4 | 303.83
0.19 | 0.0046861 | 74.52 | 291.44 | 319.31
0.2 | 0.0048434 | 75.84 | 304.25 | 334.37
0.21 | 0.0049933 | 77.08 | 316.79 | 349.54
0.22 | 0.0051398 | 78.42 | 328.59 | 363.87
0.23 | 0.0053274 | 79.65 | 340.37 | 378.39
0.24 | 0.0054988 | 81 | 351.65 | 392.54
0.25 | 0.0056753 | 82.44 | 362.41 | 406.28
0.26 | 0.005685 | 83.87 | 372.98 | 419.82
0.27 | 0.00591 | 85.25 | 383.03 | 433.12
0.28 | 0.006101 | 86.83 | 392.78 | 446.04
0.29 | 0.006307 | 88.05 | 402.07 | 458.67
0.3 | 0.006503 | 89.47 | 410.97 | 471.21
0.31 | 0.006719 | 90.72 | 419.8 | 483.28
0.32 | 0.006925 | 91.84 | 427.93 | 494.91
0.33 | 0.007145 | 93.16 | 435.87 | 506.38
0.34 | 0.007361 | 94.32 | 443.47 | 517.47
0.35 | 0.007597 | 95.55 | 450.72 | 528.47
0.36 | 0.007843 | 96.77 | 457.65 | 538.92
0.37 | 0.008078 | 97.81 | 464.19 | 548.99
0.38 | 0.008329 | 98.95 | 470.46 | 558.93
0.39 | 0.008588 | 100.12 | 476.49 | 568.35
0.4 | 0.008892 | 101.24 | 482.21 | 577.4
0.41 | 0.009154 | 102.3 | 487.63 | 586.2
0.42 | 0.009448 | 103.35 | 492.86 | 594.9
0.43 | 0.009757 | 104.61 | 497.88 | 603.1
0.44 | 0.010035 | 105.73 | 502.67 | 611
0.45 | 0.010389 | 106.89 | 507.11 | 618.6
0.46 | 0.010761 | 107.88 | 511.53 | 625.9
0.47 | 0.011145 | 109.09 | 515.73 | 632.7
0.48 | 0.011523 | 110.17 | 519.84 | 639.6
0.49 | 0.011934 | 111.36 | 523.71 | 645.7
0.5 | 0.012378 | 112.56 | 527.52 | 651.9
0.51 | 0.012841 | 113.53 | 531.21 | 657.8
0.52 | 0.013322 | 114.85 | 534.8 | 663.3
0.53 | 0.013829 | 116.02 | 538.19 | 668.5
0.54 | 0.014371 | 117.27 | 541.53 | 673.5
0.55 | 0.014858 | 118.49 | 544.75 | 678
0.56 | 0.015538 | 119.63 | 547.95 | 683
0.57 | 0.01616 | 120.94 | 550.96 | 687
0.58 | 0.01681 | 122.16 | 553.99 | 690.6
0.59 | 0.017374 | 123.38 | 556.73 | 694.6
0.6 | 0.018073 | 124.62 | 559.67 | 698
0.61 | 0.018777 | 125.89 | 562.34 | 701.4
0.62 | 0.01948 | 127.23 | 564.98 | 704.2
0.63 | 0.020244 | 128.41 | 567.49 | 707.3
0.64 | 0.021045 | 129.79 | 569.95 | 709.8
0.65 | 0.021722 | 130.94 | 572.3 | 712.5
0.66 | 0.02258 | 132.36 | 574.4 | 714.9
0.67 | 0.023333 | 133.66 | 576.6 | 716.5
0.68 | 0.024145 | 134.94 | 578.8 | 718.8
0.69 | 0.025111 | 136.24 | 580.8 | 720.4
0.7 | 0.025954 | 137.47 | 583 | 722
0.71 | 0.026864 | 138.83 | 584.8 | 723.6
0.72 | 0.027703 | 140.17 | 586.6 | 724.9
0.73 | 0.02866 | 141.46 | 588.2 | 726.3
0.74 | 0.029598 | 142.78 | 589.8 | 727.4
0.75 | 0.030746 | 144.11 | 591.6 | 728.3
0.76 | 0.031531 | 145.38 | 593.2 | 729.2
0.77 | 0.032552 | 146.79 | 594.8 | 730.3
0.78 | 0.033723 | 148.15 | 596.2 | 731.3
0.79 | 0.034755 | 149.34 | 597.8 | 731.9
0.8 | 0.035863 | 150.81 | 599 | 732.3
0.81 | 0.036911 | 152.14 | 600.4 | 733.3
0.82 | 0.03802 | 153.56 | 601.5 | 733.9
0.83 | 0.039165 | 155.09 | 603 | 734.5
0.84 | 0.040303 | 156.26 | 604.2 | 734.7
0.85 | 0.041519 | 157.77 | 605.2 | 735.2
0.86 | 0.042839 | 159.15 | 606.6 | 735.6
0.87 | 0.044159 | 160.55 | 607.6 | 736.3
0.88 | 0.045249 | 162.1 | 608.6 | 736.7
0.89 | 0.046576 | 163.41 | 610.1 | 737
0.9 | 0.04791 | 165.01 | 611.1 | 737.5
0.91 | 0.049111 | 166.41 | 612.2 | 737.9
0.92 | 0.050514 | 167.88 | 613.3 | 738.1
0.93 | 0.051981 | 169.31 | 614.2 | 738.3
0.94 | 0.053326 | 170.84 | 615.2 | 738.7
0.95 | 0.054495 | 172.27 | 616.5 | 738.8
0.96 | 0.056257 | 173.89 | 617.4 | 739.3
0.97 | 0.05712 | 175.39 | 618.6 | 739.5
0.98 | 0.05884 | 176.71 | 619.6 | 739.9
0.99 | 0.06052 | 178.39 | 620.6 | 740.2
1 | 0.06205 | 179.83 | 621.8 | 740.3