## I-V Characteristic (mA-mm)
VDS (V) | VGS = -0.300 V | VGS = 0.100 V | VGS = 0.500 V | VGS = 0.900 V
0 | -3.7626e-05 | -0.5436 | -1.0721 | -5.002
0.01 | 0.0008886 | 7.738 | 15.905 | 13.137
0.02 | 0.0015777 | 15.437 | 32.748 | 31.176
0.03 | 0.0020965 | 22.558 | 49.49 | 49.309
0.04 | 0.0024961 | 29.126 | 66.24 | 67.43
0.05 | 0.0028111 | 35.132 | 82.78 | 85.35
0.06 | 0.0030783 | 40.507 | 99.11 | 103.06
0.07 | 0.0032931 | 45.38 | 115.67 | 121.1
0.08 | 0.0034911 | 49.697 | 131.58 | 138.51
0.09 | 0.0036674 | 53.57 | 147.33 | 155.89
0.1 | 0.0038317 | 56.94 | 163.01 | 173.09
0.11 | 0.0039913 | 60.05 | 178.45 | 190.14
0.12 | 0.0041434 | 62.82 | 193.88 | 207.39
0.13 | 0.004303 | 65.18 | 208.61 | 223.94
0.14 | 0.0044637 | 67.4 | 223.28 | 240.29
0.15 | 0.0046073 | 69.35 | 237.87 | 256.74
0.16 | 0.0047808 | 71.17 | 251.79 | 273.01
0.17 | 0.0049432 | 72.76 | 265.63 | 288.69
0.18 | 0.00512 | 74.33 | 279.02 | 304.29
0.19 | 0.005272 | 75.82 | 292.21 | 319.78
0.2 | 0.0054432 | 77.08 | 304.94 | 334.94
0.21 | 0.0056253 | 78.44 | 317.46 | 349.88
0.22 | 0.005657 | 79.64 | 329.49 | 364.43
0.23 | 0.005867 | 81.01 | 341.12 | 378.87
0.24 | 0.006077 | 82.42 | 352.37 | 392.84
0.25 | 0.006299 | 83.84 | 363.3 | 406.53
0.26 | 0.006481 | 85.43 | 373.84 | 420.28
0.27 | 0.006717 | 86.85 | 383.92 | 433.43
0.28 | 0.006943 | 88.35 | 393.63 | 446.29
0.29 | 0.007193 | 89.77 | 403.05 | 458.92
0.3 | 0.007414 | 91.08 | 411.92 | 471.31
0.31 | 0.007654 | 92.34 | 420.67 | 483.35
0.32 | 0.007905 | 93.65 | 428.9 | 495.01
0.33 | 0.008153 | 94.89 | 436.87 | 506.5
0.34 | 0.00841 | 96.07 | 444.39 | 517.64
0.35 | 0.008684 | 97.27 | 451.63 | 528.39
0.36 | 0.008966 | 98.37 | 458.63 | 538.88
0.37 | 0.00923 | 99.59 | 465.24 | 548.99
0.38 | 0.009531 | 100.76 | 471.49 | 558.86
0.39 | 0.009802 | 101.88 | 477.48 | 568.21
0.4 | 0.010144 | 103.13 | 483.23 | 577.6
0.41 | 0.010468 | 104.15 | 488.71 | 586.2
0.42 | 0.010797 | 105.3 | 493.88 | 594.7
0.43 | 0.011139 | 106.41 | 498.87 | 602.7
0.44 | 0.011471 | 107.57 | 503.66 | 610.8
0.45 | 0.011888 | 108.81 | 508.23 | 618.6
0.46 | 0.012274 | 109.79 | 512.6 | 625.9
0.47 | 0.012706 | 111.04 | 516.8 | 632.7
0.48 | 0.013177 | 112.2 | 520.88 | 639.1
0.49 | 0.013661 | 113.38 | 524.82 | 645.3
0.5 | 0.014137 | 114.38 | 528.57 | 651.6
0.51 | 0.014695 | 115.67 | 532.22 | 657.1
0.52 | 0.015252 | 116.89 | 535.84 | 662.8
0.53 | 0.015839 | 118.06 | 539.24 | 667.8
0.54 | 0.016455 | 119.4 | 542.57 | 672.9
0.55 | 0.017093 | 120.41 | 545.8 | 677.6
0.56 | 0.017809 | 121.7 | 549.02 | 682
0.57 | 0.018478 | 123.02 | 552.01 | 686.4
0.58 | 0.019312 | 124.3 | 555.04 | 690.2
0.59 | 0.019961 | 125.51 | 557.78 | 693.8
0.6 | 0.020775 | 126.73 | 560.64 | 697.3
0.61 | 0.021594 | 128.12 | 563.35 | 700.9
0.62 | 0.022329 | 129.36 | 565.98 | 703.7
0.63 | 0.023157 | 130.62 | 568.55 | 706.6
0.64 | 0.024047 | 131.88 | 570.7 | 709.3
0.65 | 0.025071 | 133.28 | 573.4 | 712
0.66 | 0.02589 | 134.56 | 575.4 | 714.1
0.67 | 0.026845 | 135.87 | 578 | 716.2
0.68 | 0.027811 | 137.18 | 579.8 | 718
0.69 | 0.028896 | 138.37 | 581.8 | 719.7
0.7 | 0.029915 | 139.77 | 583.8 | 721.7
0.71 | 0.030956 | 141.16 | 585.6 | 722.9
0.72 | 0.031998 | 142.4 | 587.4 | 724.3
0.73 | 0.032967 | 143.87 | 589.3 | 725.7
0.74 | 0.034233 | 145.06 | 591 | 726.9
0.75 | 0.035301 | 146.49 | 592.6 | 727.9
0.76 | 0.036409 | 147.76 | 594.2 | 729
0.77 | 0.037536 | 149.15 | 595.8 | 729.9
0.78 | 0.038838 | 150.45 | 597.2 | 730.7
0.79 | 0.040103 | 151.79 | 598.8 | 731.5
0.8 | 0.041414 | 153.22 | 600 | 732.3
0.81 | 0.04264 | 154.6 | 601.4 | 732.9
0.82 | 0.043945 | 155.98 | 602.6 | 733.8
0.83 | 0.045192 | 157.33 | 604.2 | 734.1
0.84 | 0.04647 | 158.76 | 605.2 | 734.9
0.85 | 0.047838 | 160.23 | 606.7 | 735.1
0.86 | 0.049434 | 161.63 | 607.6 | 735.6
0.87 | 0.050908 | 163.25 | 608.8 | 736.3
0.88 | 0.052175 | 164.53 | 610.1 | 736.6
0.89 | 0.053648 | 166.07 | 611 | 737
0.9 | 0.055253 | 167.5 | 612.2 | 737.3
0.91 | 0.056811 | 168.96 | 613.5 | 737.7
0.92 | 0.05818 | 170.53 | 614.4 | 738.1
0.93 | 0.05972 | 171.93 | 615.4 | 738.5
0.94 | 0.06148 | 173.44 | 616.6 | 738.7
0.95 | 0.0627 | 175.01 | 617.6 | 739.1
0.96 | 0.06451 | 176.52 | 618.6 | 739.5
0.97 | 0.06636 | 177.91 | 619.6 | 739.7
0.98 | 0.06783 | 179.6 | 620.8 | 739.9
0.99 | 0.06986 | 181.07 | 621.8 | 740.5
1 | 0.07126 | 182.59 | 623 | 740.5