## I-V Characteristic (mA-mm)
VDS (V) | VGS = -0.300 V | VGS = 0.100 V | VGS = 0.500 V | VGS = 0.900 V
0 | -3.7603e-05 | -0.5357 | -1.0337 | -5.181
0.01 | 0.0009004 | 7.714 | 15.875 | 13.234
0.02 | 0.0015926 | 15.433 | 32.848 | 31.376
0.03 | 0.0021182 | 22.55 | 49.545 | 49.497
0.04 | 0.0025254 | 29.188 | 66.48 | 67.66
0.05 | 0.0028456 | 35.105 | 82.74 | 85.61
0.06 | 0.0031027 | 40.506 | 99.25 | 103.38
0.07 | 0.0033309 | 45.424 | 115.7 | 121.13
0.08 | 0.0035257 | 49.766 | 131.68 | 138.95
0.09 | 0.003713 | 53.611 | 147.55 | 156.21
0.1 | 0.0038848 | 57.06 | 163.33 | 173.43
0.11 | 0.0040479 | 60.15 | 178.86 | 190.66
0.12 | 0.0042122 | 62.91 | 194.04 | 207.65
0.13 | 0.0043705 | 65.34 | 209.16 | 224.63
0.14 | 0.0045239 | 67.59 | 223.82 | 240.86
0.15 | 0.0046786 | 69.54 | 238.21 | 257.34
0.16 | 0.0048363 | 71.41 | 252.21 | 273.45
0.17 | 0.0050194 | 73.01 | 266.01 | 289.1
0.18 | 0.0051881 | 74.53 | 279.62 | 304.93
0.19 | 0.0053651 | 75.94 | 292.64 | 320.38
0.2 | 0.0055384 | 77.34 | 305.45 | 335.49
0.21 | 0.005671 | 78.64 | 317.96 | 350.33
0.22 | 0.005863 | 79.93 | 329.86 | 365.14
0.23 | 0.00607 | 81.33 | 341.64 | 379.59
0.24 | 0.006259 | 82.64 | 353.03 | 393.58
0.25 | 0.006496 | 84.14 | 363.86 | 407.37
0.26 | 0.006702 | 85.77 | 374.29 | 420.96
0.27 | 0.006933 | 87.23 | 384.56 | 434.37
0.28 | 0.007138 | 88.82 | 394.34 | 447.17
0.29 | 0.007375 | 90.16 | 403.67 | 459.91
0.3 | 0.007612 | 91.51 | 412.63 | 472.2
0.31 | 0.007854 | 92.78 | 421.36 | 484.15
0.32 | 0.008109 | 94.05 | 429.67 | 496.07
0.33 | 0.008378 | 95.35 | 437.6 | 507.58
0.34 | 0.008639 | 96.51 | 445.17 | 518.64
0.35 | 0.008882 | 97.74 | 452.5 | 529.35
0.36 | 0.009196 | 98.96 | 459.45 | 539.89
0.37 | 0.009469 | 100.15 | 466.06 | 550.21
0.38 | 0.009786 | 101.16 | 472.33 | 559.98
0.39 | 0.010063 | 102.46 | 478.37 | 569.41
0.4 | 0.010392 | 103.56 | 484.23 | 578.6
0.41 | 0.010722 | 104.74 | 489.65 | 587.4
0.42 | 0.011029 | 105.81 | 494.85 | 595.8
0.43 | 0.011399 | 106.93 | 499.93 | 604.2
0.44 | 0.011784 | 108.13 | 504.74 | 612.2
0.45 | 0.012161 | 109.27 | 509.32 | 619.8
0.46 | 0.012571 | 110.46 | 513.65 | 626.8
0.47 | 0.013047 | 111.74 | 517.96 | 634.1
0.48 | 0.013517 | 112.72 | 522.05 | 640.3
0.49 | 0.01404 | 113.99 | 525.95 | 646.7
0.5 | 0.014533 | 115.16 | 529.8 | 652.6
0.51 | 0.015048 | 116.34 | 533.43 | 658.7
0.52 | 0.015658 | 117.51 | 537.06 | 664.1
0.53 | 0.016164 | 118.72 | 540.55 | 669.7
0.54 | 0.016843 | 119.98 | 543.87 | 674.4
0.55 | 0.017562 | 121.22 | 547.14 | 679
0.56 | 0.01827 | 122.5 | 550.35 | 683.8
0.57 | 0.01896 | 123.66 | 553.41 | 688
0.58 | 0.019678 | 124.94 | 556.34 | 691.8
0.59 | 0.020488 | 126.25 | 559.24 | 695.6
0.6 | 0.021321 | 127.59 | 562.07 | 699.2
0.61 | 0.022131 | 128.93 | 564.81 | 702.5
0.62 | 0.022975 | 130.06 | 567.44 | 705.7
0.63 | 0.023874 | 131.48 | 569.98 | 708.3
0.64 | 0.024696 | 132.82 | 572.3 | 710.8
0.65 | 0.02568 | 134.13 | 574.6 | 713.5
0.66 | 0.026639 | 135.43 | 577 | 715.7
0.67 | 0.027611 | 136.72 | 579 | 717.8
0.68 | 0.028613 | 138.01 | 581.2 | 719.7
0.69 | 0.029677 | 139.43 | 583.4 | 721.7
0.7 | 0.030648 | 140.76 | 585.3 | 723.4
0.71 | 0.031733 | 141.96 | 587.4 | 724.9
0.72 | 0.032817 | 143.41 | 589.2 | 725.9
0.73 | 0.03404 | 144.74 | 590.8 | 727.5
0.74 | 0.035219 | 146.11 | 592.6 | 728.5
0.75 | 0.036207 | 147.56 | 594.2 | 729.7
0.76 | 0.037594 | 148.73 | 595.8 | 730.6
0.77 | 0.038732 | 150.18 | 597.4 | 731.5
0.78 | 0.040029 | 151.54 | 599 | 732.5
0.79 | 0.041243 | 152.9 | 600.2 | 733.1
0.8 | 0.042667 | 154.42 | 601.9 | 733.9
0.81 | 0.043958 | 155.61 | 603 | 734.5
0.82 | 0.045206 | 157.13 | 604.4 | 735.4
0.83 | 0.046511 | 158.59 | 605.7 | 735.6
0.84 | 0.048045 | 159.99 | 607.1 | 736.3
0.85 | 0.049611 | 161.38 | 608.2 | 737
0.86 | 0.050771 | 162.83 | 609.5 | 737.5
0.87 | 0.052458 | 164.39 | 610.6 | 737.9
0.88 | 0.053816 | 165.77 | 611.8 | 738.3
0.89 | 0.055362 | 167.34 | 612.8 | 738.6
0.9 | 0.056989 | 168.64 | 614 | 738.9
0.91 | 0.05848 | 170.18 | 615 | 739.5
0.92 | 0.06004 | 171.73 | 616.1 | 739.9
0.93 | 0.06165 | 173.21 | 617.2 | 740
0.94 | 0.06358 | 174.87 | 618.2 | 740.5
0.95 | 0.06523 | 176.23 | 619.4 | 740.9
0.96 | 0.06703 | 177.81 | 620.4 | 741
0.97 | 0.06864 | 179.31 | 621.5 | 741.1
0.98 | 0.07019 | 180.88 | 622.6 | 741.8
0.99 | 0.07206 | 182.31 | 623.4 | 741.9
1 | 0.07405 | 183.86 | 624.4 | 742