## I-V Characteristic (mA-mm)
VDS (V) | VGS = -0.300 V | VGS = 0.100 V | VGS = 0.500 V | VGS = 0.900 V
0 | -3.9314e-05 | -0.5103 | -1.0303 | -5.233
0.01 | 0.0009149 | 7.802 | 16.129 | 12.969
0.02 | 0.0016199 | 15.53 | 32.83 | 31.338
0.03 | 0.0021507 | 22.684 | 49.585 | 49.374
0.04 | 0.0025643 | 29.315 | 66.42 | 67.7
0.05 | 0.0028964 | 35.331 | 82.89 | 85.49
0.06 | 0.0031627 | 40.796 | 99.35 | 103.36
0.07 | 0.0033883 | 45.736 | 115.83 | 121.29
0.08 | 0.0035888 | 50.1 | 131.96 | 138.68
0.09 | 0.0037578 | 53.974 | 147.81 | 156.27
0.1 | 0.0039401 | 57.45 | 163.43 | 173.59
0.11 | 0.004108 | 60.55 | 179.06 | 190.78
0.12 | 0.0042754 | 63.29 | 194.09 | 207.71
0.13 | 0.0044354 | 65.86 | 209.38 | 224.66
0.14 | 0.004595 | 67.96 | 223.91 | 241.08
0.15 | 0.0047658 | 70.03 | 238.37 | 257.46
0.16 | 0.0049307 | 71.85 | 252.53 | 273.6
0.17 | 0.0051022 | 73.54 | 266.32 | 289.41
0.18 | 0.005279 | 75 | 279.77 | 305.21
0.19 | 0.0054457 | 76.48 | 292.99 | 320.63
0.2 | 0.0056503 | 77.84 | 305.79 | 335.84
0.21 | 0.00571 | 79.2 | 318.28 | 350.78
0.22 | 0.00591 | 80.47 | 330.36 | 365.19
0.23 | 0.006099 | 81.78 | 342.12 | 379.92
0.24 | 0.006326 | 83.26 | 353.46 | 394
0.25 | 0.006536 | 84.74 | 364.3 | 407.7
0.26 | 0.006773 | 86.23 | 374.77 | 421.21
0.27 | 0.006988 | 87.83 | 385.12 | 434.73
0.28 | 0.007223 | 89.18 | 394.85 | 447.58
0.29 | 0.007462 | 90.7 | 404.15 | 460.24
0.3 | 0.007695 | 92.09 | 413.25 | 472.62
0.31 | 0.007943 | 93.32 | 421.99 | 484.84
0.32 | 0.008209 | 94.66 | 430.22 | 496.6
0.33 | 0.008479 | 95.81 | 438.2 | 508.06
0.34 | 0.008712 | 97.15 | 445.87 | 519.18
0.35 | 0.009019 | 98.29 | 453.13 | 530.01
0.36 | 0.009309 | 99.55 | 460.13 | 540.45
0.37 | 0.009616 | 100.62 | 466.74 | 550.77
0.38 | 0.009905 | 101.84 | 473.09 | 560.54
0.39 | 0.010222 | 102.94 | 479.12 | 570.2
0.4 | 0.01055 | 104.14 | 484.91 | 579.1
0.41 | 0.010875 | 105.33 | 490.37 | 588
0.42 | 0.011232 | 106.35 | 495.67 | 596.6
0.43 | 0.011619 | 107.56 | 500.71 | 604.7
0.44 | 0.012016 | 108.77 | 505.56 | 612.8
0.45 | 0.012355 | 109.93 | 510.1 | 620.2
0.46 | 0.012792 | 111.08 | 514.55 | 627.7
0.47 | 0.013229 | 112.2 | 518.79 | 634.8
0.48 | 0.013756 | 113.44 | 522.92 | 641.5
0.49 | 0.014248 | 114.52 | 526.82 | 647.6
0.5 | 0.01478 | 115.83 | 530.65 | 653.7
0.51 | 0.015325 | 116.95 | 534.35 | 659.5
0.52 | 0.015887 | 118.08 | 537.98 | 665
0.53 | 0.016492 | 119.35 | 541.44 | 670.6
0.54 | 0.017205 | 120.6 | 544.79 | 675.4
0.55 | 0.017876 | 121.86 | 548.03 | 680.2
0.56 | 0.018579 | 123.02 | 551.31 | 684.4
0.57 | 0.01926 | 124.31 | 554.37 | 688.8
0.58 | 0.020096 | 125.57 | 557.37 | 693
0.59 | 0.020887 | 126.89 | 560.31 | 696.5
0.6 | 0.021704 | 128.25 | 563.1 | 700
0.61 | 0.022533 | 129.41 | 565.8 | 703.2
0.62 | 0.023374 | 130.76 | 568.49 | 706.4
0.63 | 0.02423 | 132.1 | 570.7 | 709.3
0.64 | 0.025247 | 133.45 | 573.5 | 712.1
0.65 | 0.026229 | 134.73 | 575.7 | 714.4
0.66 | 0.027234 | 136.03 | 578.2 | 716.6
0.67 | 0.028129 | 137.35 | 580.2 | 718.9
0.68 | 0.029138 | 138.68 | 582.2 | 720.8
0.69 | 0.030272 | 140.08 | 584.6 | 722.6
0.7 | 0.031186 | 141.34 | 586.4 | 724.3
0.71 | 0.032366 | 142.69 | 588.2 | 725.5
0.72 | 0.033515 | 144.06 | 590.1 | 727.1
0.73 | 0.034708 | 145.42 | 592 | 728.3
0.74 | 0.035673 | 146.81 | 593.8 | 729.2
0.75 | 0.036973 | 148.03 | 595 | 730.6
0.76 | 0.038265 | 149.5 | 596.8 | 731.5
0.77 | 0.039565 | 150.83 | 598.3 | 732.4
0.78 | 0.040692 | 152.18 | 599.8 | 733.5
0.79 | 0.041966 | 153.65 | 601.4 | 734.3
0.8 | 0.043372 | 154.93 | 602.6 | 735
0.81 | 0.044663 | 156.43 | 603.8 | 735.4
0.82 | 0.046185 | 157.79 | 605.4 | 736.3
0.83 | 0.047521 | 159.31 | 606.9 | 736.7
0.84 | 0.049036 | 160.63 | 607.8 | 737.1
0.85 | 0.05028 | 162.04 | 609.2 | 738.1
0.86 | 0.051911 | 163.58 | 610.3 | 738.3
0.87 | 0.053343 | 165.05 | 611.7 | 738.4
0.88 | 0.054853 | 166.47 | 612.7 | 739.1
0.89 | 0.056354 | 167.83 | 613.8 | 739.5
0.9 | 0.05815 | 169.4 | 614.8 | 739.9
0.91 | 0.05954 | 171 | 616.1 | 740.5
0.92 | 0.06144 | 172.41 | 617 | 740.9
0.93 | 0.0628 | 174.01 | 618.2 | 741.1
0.94 | 0.06492 | 175.4 | 619.5 | 741.3
0.95 | 0.06632 | 177.05 | 620.2 | 741.5
0.96 | 0.06782 | 178.65 | 621.3 | 741.9
0.97 | 0.06978 | 180.18 | 622.3 | 741.9
0.98 | 0.07164 | 181.66 | 623.4 | 742.5
0.99 | 0.07334 | 183.18 | 624.5 | 742.7
1 | 0.07578 | 184.75 | 625.5 | 742.8