## I-V Characteristic (mA-mm)
VDS (V) | VGS = -0.300 V | VGS = 0.100 V | VGS = 0.500 V | VGS = 0.900 V
0 | -2.1891e-05 | -0.5069 | -1.0071 | -5.302
0.01 | 0.0006943 | 7.441 | 15.371 | 12.382
0.02 | 0.0012229 | 14.826 | 31.773 | 30.104
0.03 | 0.0016207 | 21.572 | 47.921 | 47.513
0.04 | 0.0019304 | 27.98 | 64.27 | 65.42
0.05 | 0.0021703 | 33.629 | 80.21 | 82.61
0.06 | 0.0023668 | 38.743 | 96.45 | 100.16
0.07 | 0.0025397 | 43.377 | 112.04 | 117.44
0.08 | 0.0026814 | 47.518 | 127.71 | 134.49
0.09 | 0.0028176 | 51.186 | 143.2 | 151.38
0.1 | 0.0029365 | 54.387 | 158.19 | 168.04
0.11 | 0.0030615 | 57.19 | 173.59 | 185.17
0.12 | 0.0031809 | 59.72 | 188.36 | 201.5
0.13 | 0.0032857 | 62.03 | 202.86 | 217.63
0.14 | 0.0034016 | 64.03 | 217.02 | 233.9
0.15 | 0.0035187 | 65.88 | 231.45 | 250.16
0.16 | 0.0036391 | 67.4 | 245.06 | 265.58
0.17 | 0.0037562 | 68.95 | 258.4 | 281.18
0.18 | 0.0038804 | 70.31 | 271.6 | 296.44
0.19 | 0.0040127 | 71.56 | 284.5 | 311.47
0.2 | 0.004125 | 72.81 | 297.24 | 326.63
0.21 | 0.0042551 | 73.87 | 309.14 | 341.16
0.22 | 0.0043947 | 75 | 321.04 | 355.4
0.23 | 0.0045134 | 76.14 | 332.66 | 369.56
0.24 | 0.0046756 | 77.33 | 343.47 | 383.33
0.25 | 0.0048189 | 78.51 | 354.38 | 397.25
0.26 | 0.0049767 | 79.83 | 364.72 | 410.26
0.27 | 0.0051211 | 81.19 | 374.64 | 423.48
0.28 | 0.0052871 | 82.55 | 384.15 | 436.36
0.29 | 0.0054461 | 83.85 | 393.58 | 448.9
0.3 | 0.0056043 | 85.01 | 402.39 | 461.05
0.31 | 0.005656 | 86.35 | 410.82 | 473.17
0.32 | 0.005843 | 87.57 | 419 | 484.79
0.33 | 0.006046 | 88.78 | 426.94 | 496.16
0.34 | 0.006228 | 90.06 | 434.44 | 507.37
0.35 | 0.006442 | 91 | 441.48 | 518.1
0.36 | 0.006638 | 92.12 | 448.36 | 528.62
0.37 | 0.006868 | 93.29 | 454.97 | 538.72
0.38 | 0.007065 | 94.4 | 461.17 | 548.44
0.39 | 0.00728 | 95.55 | 467 | 558.2
0.4 | 0.007512 | 96.61 | 472.69 | 567.48
0.41 | 0.007715 | 97.63 | 478.12 | 576
0.42 | 0.007969 | 98.73 | 483.27 | 584.8
0.43 | 0.008232 | 99.75 | 488.2 | 593.3
0.44 | 0.008506 | 100.78 | 492.93 | 601.2
0.45 | 0.008736 | 101.92 | 497.56 | 608.7
0.46 | 0.009035 | 103.02 | 501.94 | 616.2
0.47 | 0.009343 | 104.11 | 506.13 | 623.2
0.48 | 0.009645 | 105.22 | 510.18 | 629.9
0.49 | 0.010007 | 106.19 | 514.13 | 636.2
0.5 | 0.010362 | 107.41 | 517.98 | 642.5
0.51 | 0.010732 | 108.57 | 521.67 | 648.5
0.52 | 0.011082 | 109.66 | 525.3 | 653.7
0.53 | 0.011481 | 110.88 | 528.78 | 659.3
0.54 | 0.011931 | 111.92 | 532.19 | 664.5
0.55 | 0.012403 | 113.14 | 535.48 | 669.1
0.56 | 0.012869 | 114.4 | 538.68 | 673.9
0.57 | 0.013356 | 115.57 | 541.83 | 678
0.58 | 0.013872 | 116.67 | 544.82 | 682.2
0.59 | 0.014384 | 117.91 | 547.72 | 686
0.6 | 0.014969 | 119.15 | 550.62 | 689.6
0.61 | 0.01555 | 120.4 | 553.38 | 693
0.62 | 0.016106 | 121.64 | 556 | 696.2
0.63 | 0.016639 | 122.82 | 558.61 | 699.3
0.64 | 0.017317 | 124.14 | 561.08 | 701.8
0.65 | 0.017965 | 125.39 | 563.54 | 704.4
0.66 | 0.018667 | 126.67 | 565.91 | 706.8
0.67 | 0.01924 | 128.03 | 568.05 | 709.1
0.68 | 0.019972 | 129.13 | 570.2 | 711.2
0.69 | 0.020647 | 130.56 | 572.3 | 713
0.7 | 0.021321 | 131.83 | 574.4 | 714.5
0.71 | 0.022064 | 133.08 | 575.9 | 716.2
0.72 | 0.022801 | 134.46 | 577.8 | 717.6
0.73 | 0.023604 | 135.64 | 579.8 | 718.9
0.74 | 0.024315 | 137.01 | 581.6 | 720.1
0.75 | 0.025196 | 138.33 | 583 | 721.2
0.76 | 0.025964 | 139.61 | 584.8 | 722.4
0.77 | 0.026892 | 140.75 | 586.4 | 723.2
0.78 | 0.027719 | 142.21 | 587.8 | 724.2
0.79 | 0.02857 | 143.54 | 589.3 | 724.7
0.8 | 0.029467 | 144.9 | 590.8 | 725.5
0.81 | 0.030256 | 146.37 | 592 | 726
0.82 | 0.031255 | 147.53 | 593.4 | 727.1
0.83 | 0.032257 | 148.98 | 594.3 | 727.7
0.84 | 0.033282 | 150.35 | 596 | 728.1
0.85 | 0.034085 | 151.72 | 597.4 | 728.5
0.86 | 0.035135 | 153.18 | 598.4 | 729.1
0.87 | 0.036167 | 154.48 | 599.5 | 729.7
0.88 | 0.037107 | 155.93 | 600.4 | 729.9
0.89 | 0.038136 | 157.31 | 601.5 | 730.5
0.9 | 0.039299 | 158.77 | 602.7 | 730.7
0.91 | 0.040403 | 160.12 | 603.8 | 731.5
0.92 | 0.041268 | 161.52 | 604.7 | 731.5
0.93 | 0.042705 | 163.08 | 605.8 | 731.9
0.94 | 0.043665 | 164.51 | 607.1 | 732.3
0.95 | 0.044944 | 166.02 | 607.9 | 732.3
0.96 | 0.046007 | 167.29 | 609 | 733.1
0.97 | 0.047189 | 168.9 | 610.3 | 733.1
0.98 | 0.048539 | 170.28 | 611.1 | 733.5
0.99 | 0.04964 | 171.73 | 612.2 | 733.8
1 | 0.05099 | 173.32 | 613.3 | 734.1