## I-V Characteristic (mA-mm)
VDS (V) | VGS = -0.300 V | VGS = 0.100 V | VGS = 0.500 V | VGS = 0.900 V
0 | -2.5132e-05 | -0.5053 | -1.0572 | -5.322
0.01 | 0.000742 | 7.469 | 15.401 | 12.486
0.02 | 0.0013078 | 14.916 | 31.881 | 29.983
0.03 | 0.0017343 | 21.74 | 48.056 | 47.835
0.04 | 0.0020649 | 28.175 | 64.37 | 65.27
0.05 | 0.0023252 | 33.855 | 80.41 | 83.05
0.06 | 0.0025266 | 39.051 | 96.35 | 100.16
0.07 | 0.0027138 | 43.755 | 112.26 | 117.53
0.08 | 0.0028693 | 47.893 | 127.81 | 134.6
0.09 | 0.003018 | 51.605 | 143.43 | 151.42
0.1 | 0.0031494 | 54.892 | 158.51 | 168.38
0.11 | 0.0032736 | 57.58 | 173.71 | 185.12
0.12 | 0.0033969 | 60.24 | 188.45 | 201.6
0.13 | 0.0035164 | 62.5 | 202.98 | 217.91
0.14 | 0.0036423 | 64.53 | 217.48 | 234.16
0.15 | 0.0037644 | 66.46 | 231.49 | 250.11
0.16 | 0.0038862 | 68.1 | 245.22 | 265.79
0.17 | 0.0040262 | 69.68 | 258.71 | 281.3
0.18 | 0.0041592 | 71.03 | 271.72 | 296.51
0.19 | 0.0043077 | 72.38 | 284.79 | 311.93
0.2 | 0.0044381 | 73.5 | 297.27 | 326.65
0.21 | 0.0045785 | 74.78 | 309.4 | 341.18
0.22 | 0.0047281 | 75.89 | 321.18 | 355.57
0.23 | 0.0048646 | 77.06 | 332.86 | 369.63
0.24 | 0.0050255 | 78.29 | 343.85 | 383.69
0.25 | 0.005183 | 79.51 | 354.55 | 397.11
0.26 | 0.0053485 | 80.89 | 364.84 | 410.4
0.27 | 0.0055046 | 82.22 | 374.89 | 423.54
0.28 | 0.0056781 | 83.58 | 384.53 | 436.38
0.29 | 0.005715 | 84.94 | 393.7 | 448.86
0.3 | 0.005915 | 86.14 | 402.55 | 461.06
0.31 | 0.006103 | 87.45 | 411.09 | 473.05
0.32 | 0.006309 | 88.69 | 419.16 | 484.66
0.33 | 0.006514 | 89.85 | 427.11 | 496.23
0.34 | 0.006715 | 90.93 | 434.55 | 507.17
0.35 | 0.006937 | 92.16 | 441.7 | 517.84
0.36 | 0.00715 | 93.33 | 448.6 | 528.38
0.37 | 0.00739 | 94.42 | 455.03 | 538.4
0.38 | 0.007604 | 95.55 | 461.27 | 548.37
0.39 | 0.007825 | 96.57 | 467.19 | 557.79
0.4 | 0.00807 | 97.79 | 472.87 | 567.08
0.41 | 0.008303 | 98.83 | 478.24 | 575.7
0.42 | 0.008574 | 99.87 | 483.41 | 584.2
0.43 | 0.008863 | 100.92 | 488.33 | 592.8
0.44 | 0.009129 | 101.99 | 493.08 | 600.7
0.45 | 0.009394 | 103.1 | 497.6 | 608.3
0.46 | 0.009722 | 104.18 | 502.01 | 615.4
0.47 | 0.010039 | 105.27 | 506.14 | 622.7
0.48 | 0.010419 | 106.25 | 510.26 | 629.3
0.49 | 0.010739 | 107.41 | 514.15 | 635.7
0.5 | 0.011122 | 108.57 | 518 | 641.7
0.51 | 0.011538 | 109.74 | 521.7 | 647.6
0.52 | 0.011909 | 110.85 | 525.27 | 653.3
0.53 | 0.012418 | 111.96 | 528.78 | 658.5
0.54 | 0.012865 | 113.12 | 532.17 | 663.7
0.55 | 0.013392 | 114.31 | 535.41 | 668.5
0.56 | 0.01389 | 115.43 | 538.59 | 673.1
0.57 | 0.014415 | 116.79 | 541.7 | 677.2
0.58 | 0.014963 | 117.85 | 544.76 | 681.4
0.59 | 0.015545 | 119.15 | 547.61 | 685.2
0.6 | 0.01613 | 120.36 | 550.55 | 688.8
0.61 | 0.016739 | 121.66 | 553.17 | 692
0.62 | 0.017363 | 122.8 | 555.93 | 695.4
0.63 | 0.017902 | 124.11 | 558.5 | 698.2
0.64 | 0.018614 | 125.35 | 561 | 701
0.65 | 0.01933 | 126.65 | 563.47 | 703.6
0.66 | 0.020036 | 127.89 | 565.69 | 706
0.67 | 0.020674 | 129.02 | 567.97 | 708.1
0.68 | 0.021451 | 130.49 | 570 | 710.1
0.69 | 0.022188 | 131.72 | 572 | 712.1
0.7 | 0.02302 | 132.96 | 573.9 | 714
0.71 | 0.023759 | 134.37 | 576 | 715.2
0.72 | 0.024613 | 135.52 | 578 | 716.5
0.73 | 0.02543 | 136.87 | 579.8 | 718
0.74 | 0.026176 | 138.16 | 581.6 | 719.2
0.75 | 0.027153 | 139.43 | 583 | 720.4
0.76 | 0.027987 | 140.78 | 584.5 | 721.7
0.77 | 0.02897 | 142.06 | 586.2 | 722.4
0.78 | 0.029735 | 143.43 | 587.6 | 723.3
0.79 | 0.030737 | 144.73 | 589.2 | 724
0.8 | 0.031682 | 146.09 | 590.8 | 724.9
0.81 | 0.0326 | 147.35 | 591.8 | 725.5
0.82 | 0.033577 | 148.81 | 593 | 726
0.83 | 0.034682 | 150.14 | 594.3 | 726.7
0.84 | 0.035605 | 151.52 | 595.8 | 727.1
0.85 | 0.03656 | 152.98 | 597 | 728.1
0.86 | 0.037782 | 154.16 | 598.1 | 728.3
0.87 | 0.038815 | 155.74 | 599.2 | 728.7
0.88 | 0.04012 | 157.09 | 600.7 | 729.2
0.89 | 0.041049 | 158.48 | 601.5 | 729.7
0.9 | 0.042308 | 160 | 602.6 | 729.9
0.91 | 0.043484 | 161.25 | 603.6 | 730.3
0.92 | 0.044372 | 162.79 | 604.7 | 730.7
0.93 | 0.04576 | 164.23 | 605.8 | 731.3
0.94 | 0.047006 | 165.74 | 607.1 | 731.5
0.95 | 0.048237 | 167.09 | 607.9 | 731.9
0.96 | 0.04933 | 168.62 | 609 | 731.9
0.97 | 0.050703 | 170.09 | 610.2 | 732.5
0.98 | 0.05195 | 171.53 | 611 | 732.7
0.99 | 0.053378 | 173 | 612.2 | 733.1
1 | 0.054594 | 174.31 | 613.1 | 733.5