## I-V Characteristic (mA-mm)
VDS (V) | VGS = -0.300 V | VGS = 0.100 V | VGS = 0.500 V | VGS = 0.900 V
0 | -2.3942e-05 | -0.49875 | -1.1441 | -5.274
0.01 | 0.0007069 | 7.544 | 15.605 | 12.586
0.02 | 0.0012431 | 14.873 | 31.931 | 30.306
0.03 | 0.0016504 | 21.66 | 48.27 | 47.999
0.04 | 0.0019608 | 27.986 | 64.68 | 65.68
0.05 | 0.0022044 | 33.677 | 80.82 | 83.29
0.06 | 0.0023989 | 38.864 | 96.79 | 100.78
0.07 | 0.0025798 | 43.467 | 112.7 | 118.28
0.08 | 0.0027233 | 47.57 | 128.56 | 135.3
0.09 | 0.002856 | 51.256 | 144.03 | 152.46
0.1 | 0.0029826 | 54.469 | 159.14 | 169.31
0.11 | 0.0031036 | 57.32 | 174.53 | 186.03
0.12 | 0.0032242 | 59.87 | 189.58 | 203.07
0.13 | 0.0033295 | 62.07 | 204.01 | 219.31
0.14 | 0.003454 | 64.16 | 218.33 | 235.28
0.15 | 0.0035685 | 65.99 | 232.64 | 251.54
0.16 | 0.00368 | 67.58 | 246.36 | 267.24
0.17 | 0.0038118 | 69.14 | 259.91 | 283.05
0.18 | 0.0039327 | 70.37 | 273.11 | 298.07
0.19 | 0.004074 | 71.73 | 286.1 | 313.54
0.2 | 0.0041912 | 72.89 | 298.58 | 328.45
0.21 | 0.004333 | 74.07 | 310.72 | 343.15
0.22 | 0.0044683 | 75.3 | 322.75 | 357.52
0.23 | 0.0045869 | 76.3 | 334.3 | 371.91
0.24 | 0.0047427 | 77.6 | 345.35 | 385.75
0.25 | 0.0048834 | 78.83 | 356.09 | 399.33
0.26 | 0.0050288 | 80.13 | 366.59 | 412.99
0.27 | 0.0051897 | 81.53 | 376.5 | 426.12
0.28 | 0.0053478 | 82.87 | 386.19 | 438.81
0.29 | 0.0055198 | 84.22 | 395.49 | 451.46
0.3 | 0.0056709 | 85.49 | 404.32 | 463.66
0.31 | 0.005721 | 86.77 | 412.98 | 475.89
0.32 | 0.00591 | 87.89 | 421.12 | 487.39
0.33 | 0.006109 | 89.14 | 429.02 | 498.96
0.34 | 0.006288 | 90.32 | 436.47 | 510.14
0.35 | 0.006484 | 91.44 | 443.63 | 520.75
0.36 | 0.006693 | 92.64 | 450.66 | 531.41
0.37 | 0.006889 | 93.6 | 457.17 | 541.63
0.38 | 0.007129 | 94.75 | 463.3 | 551.49
0.39 | 0.007337 | 95.85 | 469.21 | 560.99
0.4 | 0.007583 | 96.99 | 475 | 570.3
0.41 | 0.007799 | 98 | 480.41 | 579
0.42 | 0.008054 | 99.07 | 485.55 | 587.8
0.43 | 0.008301 | 100.07 | 490.41 | 596.2
0.44 | 0.008572 | 101.28 | 495.25 | 604.2
0.45 | 0.008833 | 102.36 | 499.78 | 611.8
0.46 | 0.009113 | 103.33 | 504.07 | 619
0.47 | 0.009405 | 104.45 | 508.29 | 626.3
0.48 | 0.009714 | 105.57 | 512.38 | 632.9
0.49 | 0.010097 | 106.7 | 516.31 | 639.3
0.5 | 0.010435 | 107.85 | 520.05 | 645.5
0.51 | 0.010837 | 108.82 | 523.69 | 651.4
0.52 | 0.011225 | 110.02 | 527.33 | 656.9
0.53 | 0.011648 | 111.24 | 530.8 | 662.3
0.54 | 0.01208 | 112.32 | 534.17 | 667.6
0.55 | 0.012515 | 113.58 | 537.3 | 672.5
0.56 | 0.013008 | 114.69 | 540.55 | 677
0.57 | 0.01354 | 115.83 | 543.67 | 681.2
0.58 | 0.014036 | 117.1 | 546.64 | 685.2
0.59 | 0.014552 | 118.28 | 549.46 | 689.4
0.6 | 0.015099 | 119.41 | 552.29 | 693
0.61 | 0.0157 | 120.72 | 555.05 | 696.4
0.62 | 0.016365 | 121.91 | 557.72 | 699.2
0.63 | 0.016923 | 123.15 | 560.26 | 702.5
0.64 | 0.017534 | 124.45 | 562.73 | 705.2
0.65 | 0.018166 | 125.59 | 565.19 | 707.6
0.66 | 0.018789 | 126.89 | 567.46 | 709.8
0.67 | 0.019449 | 128.24 | 569.71 | 712
0.68 | 0.020169 | 129.5 | 571.7 | 714
0.69 | 0.020864 | 130.82 | 573.7 | 716
0.7 | 0.021572 | 131.96 | 575.8 | 717.6
0.71 | 0.022369 | 133.25 | 577.6 | 719.2
0.72 | 0.023158 | 134.58 | 579.4 | 720.8
0.73 | 0.023908 | 135.91 | 581.2 | 722
0.74 | 0.024692 | 137.1 | 583 | 723.3
0.75 | 0.025493 | 138.38 | 584.8 | 724.3
0.76 | 0.026337 | 139.76 | 586.2 | 725.3
0.77 | 0.027009 | 141.06 | 588 | 726
0.78 | 0.028023 | 142.37 | 589.4 | 727.1
0.79 | 0.028881 | 143.56 | 590.8 | 728.1
0.8 | 0.029808 | 144.9 | 592 | 728.7
0.81 | 0.030633 | 146.33 | 593.6 | 729.1
0.82 | 0.031585 | 147.64 | 594.6 | 729.9
0.83 | 0.032508 | 149.15 | 596.2 | 730.6
0.84 | 0.033539 | 150.35 | 597.4 | 731.1
0.85 | 0.034464 | 151.73 | 598.4 | 731.5
0.86 | 0.035525 | 153.14 | 599.6 | 731.9
0.87 | 0.036586 | 154.52 | 600.8 | 732.3
0.88 | 0.037615 | 155.99 | 601.8 | 733.1
0.89 | 0.038815 | 157.35 | 603 | 733.5
0.9 | 0.039781 | 158.75 | 604.2 | 733.8
0.91 | 0.041052 | 160.17 | 605.2 | 734.1
0.92 | 0.042058 | 161.66 | 606.2 | 734.9
0.93 | 0.043201 | 163.01 | 607.4 | 734.9
0.94 | 0.044161 | 164.49 | 608.4 | 735.1
0.95 | 0.04549 | 165.89 | 609.4 | 735.4
0.96 | 0.046719 | 167.34 | 610.6 | 735.7
0.97 | 0.048016 | 168.84 | 611.6 | 736.3
0.98 | 0.04922 | 170.2 | 612.6 | 736.3
0.99 | 0.050348 | 171.68 | 613.6 | 736.7
1 | 0.051805 | 173.21 | 614.7 | 736.7