## I-V Characteristic (mA-mm)
VDS (V) | VGS = -0.300 V | VGS = 0.100 V | VGS = 0.500 V | VGS = 0.900 V
0 | -1.9066e-05 | -0.5032 | -1.0146 | -5.327
0.01 | 0.0006901 | 7.403 | 15.526 | 12.466
0.02 | 0.0012153 | 14.767 | 31.788 | 30.203
0.03 | 0.0016074 | 21.501 | 48.303 | 48.037
0.04 | 0.0019137 | 27.835 | 64.44 | 65.6
0.05 | 0.0021482 | 33.437 | 80.79 | 83.1
0.06 | 0.0023407 | 38.555 | 96.63 | 100.56
0.07 | 0.0025076 | 43.16 | 112.6 | 117.93
0.08 | 0.002651 | 47.226 | 128.23 | 135
0.09 | 0.0027826 | 50.857 | 143.61 | 152.04
0.1 | 0.0028996 | 54.073 | 159.02 | 169
0.11 | 0.0030165 | 56.918 | 174.19 | 185.77
0.12 | 0.003135 | 59.28 | 188.89 | 202.34
0.13 | 0.0032333 | 61.49 | 203.54 | 218.63
0.14 | 0.0033507 | 63.55 | 217.99 | 234.66
0.15 | 0.0034666 | 65.3 | 232.14 | 251.11
0.16 | 0.0035808 | 67.02 | 245.84 | 266.66
0.17 | 0.0036997 | 68.5 | 259.26 | 282.14
0.18 | 0.0038137 | 69.79 | 272.35 | 297.45
0.19 | 0.0039413 | 71.15 | 285.45 | 312.68
0.2 | 0.0040621 | 72.3 | 297.91 | 327.68
0.21 | 0.0041953 | 73.47 | 310.02 | 342.19
0.22 | 0.0043206 | 74.57 | 321.88 | 356.6
0.23 | 0.0044557 | 75.71 | 333.33 | 370.82
0.24 | 0.0045964 | 77.06 | 344.48 | 384.79
0.25 | 0.0047379 | 78.09 | 355.13 | 398.31
0.26 | 0.004891 | 79.54 | 365.4 | 411.69
0.27 | 0.0050203 | 80.79 | 375.45 | 424.82
0.28 | 0.0051892 | 82.17 | 385.07 | 437.64
0.29 | 0.0053496 | 83.51 | 394.24 | 450.31
0.3 | 0.0054906 | 84.74 | 403.06 | 462.4
0.31 | 0.0056739 | 85.97 | 411.61 | 474.36
0.32 | 0.005715 | 87.19 | 419.72 | 485.99
0.33 | 0.005904 | 88.41 | 427.6 | 497.35
0.34 | 0.00608 | 89.49 | 435.04 | 508.58
0.35 | 0.00628 | 90.61 | 442.15 | 519.17
0.36 | 0.00647 | 91.76 | 449 | 529.69
0.37 | 0.006681 | 92.85 | 455.46 | 539.84
0.38 | 0.006882 | 93.96 | 461.68 | 549.73
0.39 | 0.007118 | 94.92 | 467.51 | 559.2
0.4 | 0.007343 | 96.04 | 473.19 | 568.45
0.41 | 0.007542 | 97.13 | 478.58 | 577
0.42 | 0.007812 | 98.2 | 483.66 | 585.5
0.43 | 0.008035 | 99.28 | 488.59 | 593.8
0.44 | 0.008303 | 100.3 | 493.3 | 602.1
0.45 | 0.008564 | 101.46 | 497.82 | 609.4
0.46 | 0.008854 | 102.42 | 502.13 | 616.7
0.47 | 0.009154 | 103.59 | 506.29 | 623.9
0.48 | 0.009478 | 104.58 | 510.33 | 630.2
0.49 | 0.009789 | 105.71 | 514.18 | 637.1
0.5 | 0.010139 | 106.83 | 517.92 | 642.9
0.51 | 0.010514 | 107.98 | 521.61 | 648.9
0.52 | 0.010847 | 109.07 | 525.08 | 654.6
0.53 | 0.011306 | 110.09 | 528.57 | 659.9
0.54 | 0.011677 | 111.24 | 531.92 | 664.9
0.55 | 0.012161 | 112.44 | 535.1 | 669.7
0.56 | 0.012585 | 113.64 | 538.35 | 674.2
0.57 | 0.013075 | 114.82 | 541.36 | 678.4
0.58 | 0.013553 | 115.95 | 544.37 | 682.4
0.59 | 0.014042 | 117.15 | 547.21 | 686.2
0.6 | 0.014622 | 118.27 | 550.02 | 690
0.61 | 0.015143 | 119.59 | 552.72 | 693.2
0.62 | 0.015735 | 120.76 | 555.36 | 696.4
0.63 | 0.016285 | 121.98 | 557.88 | 699.4
0.64 | 0.016932 | 123.28 | 560.39 | 702
0.65 | 0.017499 | 124.46 | 562.79 | 704.4
0.66 | 0.018159 | 125.71 | 565 | 706.8
0.67 | 0.018825 | 126.86 | 567.28 | 709.3
0.68 | 0.019425 | 128.19 | 569.41 | 711.2
0.69 | 0.020069 | 129.5 | 571.2 | 712.9
0.7 | 0.020832 | 130.68 | 573.4 | 714.4
0.71 | 0.02152 | 132.12 | 575.2 | 716.2
0.72 | 0.022207 | 133.2 | 577 | 717.6
0.73 | 0.023068 | 134.46 | 578.6 | 718.8
0.74 | 0.023664 | 135.77 | 580.8 | 720.2
0.75 | 0.024543 | 137.05 | 582.1 | 721.1
0.76 | 0.02533 | 138.39 | 584 | 722
0.77 | 0.026165 | 139.63 | 585.1 | 722.8
0.78 | 0.026928 | 140.86 | 586.6 | 724
0.79 | 0.027845 | 142.28 | 588.2 | 724.9
0.8 | 0.028708 | 143.6 | 589.4 | 725.5
0.81 | 0.029426 | 144.79 | 591 | 726.1
0.82 | 0.030399 | 146.23 | 592.2 | 726.7
0.83 | 0.031307 | 147.58 | 593.6 | 727.4
0.84 | 0.0323 | 148.95 | 594.6 | 728.1
0.85 | 0.033113 | 150.32 | 595.8 | 728.3
0.86 | 0.034101 | 151.54 | 597 | 728.7
0.87 | 0.03504 | 153.04 | 598.2 | 729.3
0.88 | 0.036046 | 154.36 | 599.4 | 729.9
0.89 | 0.037102 | 155.78 | 600.6 | 730.2
0.9 | 0.038116 | 157.25 | 601.6 | 730.6
0.91 | 0.039249 | 158.55 | 602.6 | 730.9
0.92 | 0.040121 | 160.05 | 603.8 | 731.3
0.93 | 0.041362 | 161.46 | 604.6 | 731.5
0.94 | 0.042374 | 162.89 | 605.8 | 731.9
0.95 | 0.043664 | 164.37 | 607.1 | 732.2
0.96 | 0.044731 | 165.78 | 607.6 | 732.5
0.97 | 0.04579 | 167.21 | 608.8 | 732.7
0.98 | 0.046957 | 168.68 | 610 | 733.1
0.99 | 0.048187 | 170.16 | 611 | 733.5
1 | 0.049384 | 171.42 | 612 | 733.7