## I-V Characteristic (mA-mm)
VDS (V) | VGS = -0.300 V | VGS = 0.100 V | VGS = 0.500 V | VGS = 0.900 V
0 | -1.7987e-05 | -0.51087 | -1.1576 | -5.205
0.01 | 0.0006913 | 7.502 | 15.576 | 12.648
0.02 | 0.0012096 | 14.797 | 32.052 | 30.473
0.03 | 0.001602 | 21.568 | 48.384 | 48.147
0.04 | 0.0019076 | 27.856 | 64.82 | 65.95
0.05 | 0.0021411 | 33.504 | 80.99 | 83.53
0.06 | 0.0023354 | 38.64 | 96.87 | 100.88
0.07 | 0.0024992 | 43.226 | 113.11 | 118.59
0.08 | 0.002644 | 47.282 | 128.77 | 135.73
0.09 | 0.0027766 | 50.897 | 144.26 | 152.69
0.1 | 0.0028872 | 54.096 | 159.52 | 169.58
0.11 | 0.0030102 | 56.952 | 174.79 | 186.57
0.12 | 0.0031241 | 59.33 | 189.92 | 203.47
0.13 | 0.0032345 | 61.48 | 204.26 | 219.55
0.14 | 0.003353 | 63.61 | 218.63 | 235.76
0.15 | 0.0034707 | 65.42 | 233.02 | 252.07
0.16 | 0.0035864 | 66.94 | 246.6 | 267.64
0.17 | 0.0036921 | 68.52 | 260.22 | 283.37
0.18 | 0.0038094 | 69.81 | 273.31 | 298.68
0.19 | 0.0039339 | 71.17 | 286.39 | 313.98
0.2 | 0.0040415 | 72.33 | 298.76 | 328.76
0.21 | 0.0041818 | 73.49 | 311.08 | 343.63
0.22 | 0.0043081 | 74.57 | 322.96 | 358.09
0.23 | 0.0044448 | 75.74 | 334.41 | 372.34
0.24 | 0.0045825 | 76.96 | 345.5 | 386.14
0.25 | 0.0047239 | 78.19 | 356.25 | 399.93
0.26 | 0.0048766 | 79.52 | 366.7 | 413.41
0.27 | 0.0050226 | 80.78 | 376.53 | 426.39
0.28 | 0.0051885 | 82.24 | 386.19 | 439.26
0.29 | 0.005339 | 83.51 | 395.41 | 451.84
0.3 | 0.0054689 | 84.78 | 404.11 | 463.87
0.31 | 0.0056652 | 86.02 | 412.74 | 476.13
0.32 | 0.0057 | 87.21 | 420.86 | 487.7
0.33 | 0.005901 | 88.42 | 428.69 | 499.19
0.34 | 0.006068 | 89.5 | 436.05 | 510.18
0.35 | 0.006283 | 90.72 | 443.14 | 520.89
0.36 | 0.00648 | 91.72 | 450.06 | 531.57
0.37 | 0.006693 | 92.88 | 456.55 | 541.67
0.38 | 0.006887 | 94 | 462.64 | 551.37
0.39 | 0.007111 | 95.01 | 468.54 | 560.89
0.4 | 0.007323 | 96.11 | 474.23 | 570.3
0.41 | 0.007525 | 97.05 | 479.58 | 578.9
0.42 | 0.00779 | 98.16 | 484.67 | 587.8
0.43 | 0.008042 | 99.28 | 489.57 | 595.4
0.44 | 0.008292 | 100.28 | 494.35 | 603.8
0.45 | 0.008528 | 101.44 | 498.8 | 611.5
0.46 | 0.008809 | 102.38 | 503.04 | 618.4
0.47 | 0.009107 | 103.5 | 507.24 | 625.5
0.48 | 0.00941 | 104.66 | 511.29 | 632.1
0.49 | 0.009739 | 105.73 | 515.21 | 638.5
0.5 | 0.010086 | 106.77 | 518.88 | 644.7
0.51 | 0.010456 | 107.87 | 522.57 | 650.5
0.52 | 0.01081 | 109.01 | 526.16 | 656.2
0.53 | 0.011245 | 110.21 | 529.63 | 661.4
0.54 | 0.011661 | 111.22 | 532.84 | 666.5
0.55 | 0.012123 | 112.33 | 536.12 | 671
0.56 | 0.012556 | 113.56 | 539.36 | 675.6
0.57 | 0.013035 | 114.76 | 542.43 | 680
0.58 | 0.013529 | 115.87 | 545.35 | 684
0.59 | 0.014057 | 117.21 | 548.17 | 687.6
0.6 | 0.01463 | 118.23 | 551.05 | 691.4
0.61 | 0.015226 | 119.48 | 553.77 | 694.8
0.62 | 0.015767 | 120.72 | 556.39 | 697.6
0.63 | 0.016251 | 122.04 | 558.94 | 700.5
0.64 | 0.0169 | 123.27 | 561.39 | 703.2
0.65 | 0.017538 | 124.45 | 563.81 | 705.8
0.66 | 0.018197 | 125.71 | 566.12 | 708.1
0.67 | 0.018746 | 126.92 | 568.27 | 710.1
0.68 | 0.019439 | 128.28 | 570.3 | 712.2
0.69 | 0.020114 | 129.37 | 572.3 | 714
0.7 | 0.020784 | 130.68 | 574.4 | 715.6
0.71 | 0.021536 | 131.96 | 575.9 | 717.3
0.72 | 0.022271 | 133.26 | 577.8 | 718.8
0.73 | 0.023038 | 134.53 | 579.6 | 719.9
0.74 | 0.023711 | 135.67 | 581.6 | 721.3
0.75 | 0.024514 | 137.05 | 583 | 722.1
0.76 | 0.025271 | 138.4 | 584.8 | 722.9
0.77 | 0.02622 | 139.67 | 586.2 | 724
0.78 | 0.026904 | 141.04 | 587.8 | 724.9
0.79 | 0.027859 | 142.18 | 589.4 | 725.8
0.8 | 0.028666 | 143.57 | 590.4 | 726.5
0.81 | 0.029431 | 144.9 | 591.8 | 727.1
0.82 | 0.030421 | 146.29 | 593.3 | 727.9
0.83 | 0.031394 | 147.49 | 594.3 | 728.3
0.84 | 0.032459 | 148.87 | 595.8 | 728.7
0.85 | 0.033302 | 150.29 | 596.8 | 729.1
0.86 | 0.03428 | 151.64 | 598.1 | 729.9
0.87 | 0.035256 | 153.1 | 599.4 | 730.3
0.88 | 0.036241 | 154.28 | 600.4 | 730.9
0.89 | 0.037258 | 155.72 | 601.4 | 731.3
0.9 | 0.038348 | 157.16 | 602.6 | 731.5
0.91 | 0.039365 | 158.57 | 603.4 | 731.6
0.92 | 0.040326 | 160.08 | 604.6 | 732.2
0.93 | 0.041561 | 161.34 | 605.8 | 732.3
0.94 | 0.042709 | 162.81 | 606.7 | 732.4
0.95 | 0.043868 | 164.31 | 607.5 | 733.1
0.96 | 0.044911 | 165.74 | 608.6 | 733.3
0.97 | 0.046204 | 167.2 | 609.9 | 733.8
0.98 | 0.047185 | 168.56 | 611 | 733.9
0.99 | 0.048472 | 170.04 | 611.9 | 734.3
1 | 0.049633 | 171.54 | 613 | 734.5