## I-V Characteristic (mA-mm)
VDS (V) | VGS = -0.300 V | VGS = 0.100 V | VGS = 0.500 V | VGS = 0.900 V
0 | -1.9617e-05 | -0.5204 | -1.0221 | -5.361
0.01 | 0.0006899 | 7.441 | 15.586 | 12.585
0.02 | 0.0012096 | 14.808 | 31.879 | 30.188
0.03 | 0.0015995 | 21.712 | 48.493 | 48.144
0.04 | 0.0019016 | 27.956 | 64.64 | 65.72
0.05 | 0.0021427 | 33.622 | 81.07 | 83.59
0.06 | 0.0023309 | 38.759 | 96.97 | 100.84
0.07 | 0.0024978 | 43.39 | 112.9 | 118.29
0.08 | 0.0026416 | 47.502 | 128.62 | 135.52
0.09 | 0.0027621 | 51.141 | 144.06 | 152.5
0.1 | 0.0028907 | 54.351 | 159.55 | 169.54
0.11 | 0.0030047 | 57.16 | 174.71 | 186.43
0.12 | 0.0031174 | 59.72 | 189.56 | 202.92
0.13 | 0.0032288 | 61.95 | 204.26 | 219.39
0.14 | 0.0033404 | 63.98 | 218.69 | 235.76
0.15 | 0.0034517 | 65.74 | 232.86 | 251.8
0.16 | 0.0035664 | 67.4 | 246.64 | 267.63
0.17 | 0.0036843 | 68.84 | 260.17 | 283.17
0.18 | 0.0038021 | 70.23 | 273.21 | 298.48
0.19 | 0.0039182 | 71.51 | 286.42 | 313.99
0.2 | 0.0040513 | 72.59 | 298.9 | 328.75
0.21 | 0.0041798 | 73.82 | 311.01 | 343.44
0.22 | 0.0043173 | 74.91 | 322.87 | 357.84
0.23 | 0.0044463 | 76.1 | 334.37 | 372.02
0.24 | 0.0045801 | 77.3 | 345.62 | 386.11
0.25 | 0.00473 | 78.42 | 356.21 | 399.64
0.26 | 0.0048611 | 79.77 | 366.58 | 413.05
0.27 | 0.0050211 | 81.11 | 376.57 | 426.19
0.28 | 0.0051767 | 82.48 | 386.19 | 439.11
0.29 | 0.0053259 | 83.75 | 395.37 | 451.61
0.3 | 0.0054851 | 85.01 | 404.24 | 463.9
0.31 | 0.0056495 | 86.33 | 412.77 | 475.93
0.32 | 0.0057 | 87.53 | 420.92 | 487.56
0.33 | 0.005894 | 88.69 | 428.79 | 499.18
0.34 | 0.006087 | 89.73 | 436.25 | 510.16
0.35 | 0.006279 | 90.92 | 443.34 | 520.88
0.36 | 0.006477 | 92.06 | 450.19 | 531.46
0.37 | 0.006657 | 93.17 | 456.61 | 541.48
0.38 | 0.006885 | 94.24 | 462.87 | 551.49
0.39 | 0.007086 | 95.23 | 468.71 | 560.91
0.4 | 0.007346 | 96.33 | 474.37 | 570.3
0.41 | 0.007546 | 97.45 | 479.74 | 578.9
0.42 | 0.00779 | 98.53 | 484.9 | 587.6
0.43 | 0.008015 | 99.57 | 489.8 | 595.8
0.44 | 0.008252 | 100.63 | 494.61 | 603.6
0.45 | 0.00853 | 101.58 | 499.04 | 611.5
0.46 | 0.008816 | 102.74 | 503.38 | 618.6
0.47 | 0.009119 | 103.85 | 507.53 | 625.7
0.48 | 0.009398 | 104.8 | 511.6 | 632.5
0.49 | 0.009748 | 105.94 | 515.51 | 638.9
0.5 | 0.010094 | 107.05 | 519.3 | 644.9
0.51 | 0.010485 | 108.19 | 522.98 | 650.7
0.52 | 0.010839 | 109.38 | 526.46 | 656.3
0.53 | 0.011258 | 110.36 | 529.95 | 661.5
0.54 | 0.011671 | 111.68 | 533.31 | 666.5
0.55 | 0.012064 | 112.76 | 536.56 | 671
0.56 | 0.012562 | 113.92 | 539.76 | 675.8
0.57 | 0.013052 | 115.13 | 542.83 | 680
0.58 | 0.013573 | 116.23 | 545.79 | 684
0.59 | 0.014029 | 117.51 | 548.72 | 687.7
0.6 | 0.014584 | 118.63 | 551.53 | 691.6
0.61 | 0.015108 | 119.96 | 554.25 | 694.8
0.62 | 0.015676 | 121.06 | 556.9 | 698
0.63 | 0.016268 | 122.34 | 559.44 | 701.1
0.64 | 0.016902 | 123.62 | 561.93 | 703.4
0.65 | 0.017541 | 124.87 | 564.33 | 706
0.66 | 0.018104 | 126.08 | 566.53 | 708.4
0.67 | 0.018735 | 127.25 | 568.82 | 710.7
0.68 | 0.019369 | 128.61 | 570.8 | 712.4
0.69 | 0.020139 | 129.9 | 572.9 | 714.4
0.7 | 0.020782 | 131.1 | 574.8 | 715.8
0.71 | 0.02146 | 132.5 | 576.8 | 717.5
0.72 | 0.022121 | 133.68 | 578.6 | 718.8
0.73 | 0.02291 | 134.97 | 580.2 | 720.1
0.74 | 0.023723 | 136.28 | 582.2 | 721.3
0.75 | 0.024549 | 137.66 | 583.7 | 722.4
0.76 | 0.025298 | 138.87 | 585.3 | 723.5
0.77 | 0.025991 | 140.16 | 586.6 | 724.5
0.78 | 0.026949 | 141.42 | 588.2 | 725.1
0.79 | 0.02776 | 142.82 | 589.6 | 725.9
0.8 | 0.028667 | 144.15 | 591.3 | 726.7
0.81 | 0.029501 | 145.3 | 592.6 | 727.1
0.82 | 0.030307 | 146.75 | 593.8 | 728.1
0.83 | 0.031337 | 148.13 | 595 | 728.3
0.84 | 0.032129 | 149.47 | 596.2 | 729.1
0.85 | 0.033205 | 150.92 | 597.6 | 729.3
0.86 | 0.034108 | 152.1 | 598.8 | 729.9
0.87 | 0.035024 | 153.57 | 599.9 | 730.3
0.88 | 0.035911 | 154.97 | 601 | 730.7
0.89 | 0.037041 | 156.37 | 602 | 731.3
0.9 | 0.03805 | 157.79 | 603 | 731.5
0.91 | 0.039115 | 159.16 | 604.2 | 731.6
0.92 | 0.040179 | 160.6 | 605.2 | 732.3
0.93 | 0.041169 | 162.14 | 606.4 | 732.7
0.94 | 0.042288 | 163.53 | 607.4 | 732.9
0.95 | 0.043307 | 164.82 | 608.6 | 733.3
0.96 | 0.044553 | 166.39 | 609.5 | 733.5
0.97 | 0.04561 | 167.81 | 610.6 | 733.8
0.98 | 0.046959 | 169.24 | 611.4 | 734.1
0.99 | 0.048041 | 170.8 | 612.7 | 734.5
1 | 0.049219 | 172.09 | 613.5 | 734.9