## I-V Characteristic (mA-mm)
VDS (V) | VGS = -0.300 V | VGS = 0.100 V | VGS = 0.500 V | VGS = 0.900 V
0 | -2.1627e-05 | -0.507 | -1.1355 | -5.386
0.01 | 0.0006904 | 7.51 | 15.592 | 12.592
0.02 | 0.0012169 | 14.824 | 32.06 | 30.383
0.03 | 0.0016139 | 21.622 | 48.427 | 48.045
0.04 | 0.0019224 | 27.917 | 64.92 | 65.92
0.05 | 0.0021621 | 33.575 | 81 | 83.51
0.06 | 0.0023616 | 38.727 | 97.03 | 100.9
0.07 | 0.0025171 | 43.345 | 113.2 | 118.55
0.08 | 0.0026703 | 47.409 | 128.83 | 135.64
0.09 | 0.0027913 | 51.052 | 144.4 | 152.82
0.1 | 0.0029179 | 54.256 | 159.71 | 169.65
0.11 | 0.0030365 | 57.05 | 174.93 | 186.69
0.12 | 0.00315 | 59.57 | 190.09 | 203.49
0.13 | 0.0032695 | 61.83 | 204.59 | 219.83
0.14 | 0.003374 | 63.87 | 218.89 | 235.92
0.15 | 0.0034967 | 65.66 | 233.21 | 252.13
0.16 | 0.0036007 | 67.3 | 246.89 | 267.83
0.17 | 0.0037144 | 68.83 | 260.59 | 283.73
0.18 | 0.0038438 | 70.14 | 273.73 | 298.9
0.19 | 0.0039661 | 71.47 | 286.74 | 314.23
0.2 | 0.004105 | 72.65 | 299.26 | 329.22
0.21 | 0.0042239 | 73.78 | 311.56 | 343.79
0.22 | 0.0043598 | 74.91 | 323.38 | 358.36
0.23 | 0.0044964 | 76.12 | 335.01 | 372.68
0.24 | 0.0046114 | 77.28 | 346.06 | 386.51
0.25 | 0.0047788 | 78.56 | 356.81 | 400.19
0.26 | 0.0049212 | 79.87 | 367.28 | 413.75
0.27 | 0.0050757 | 81.19 | 377.21 | 426.88
0.28 | 0.005239 | 82.57 | 386.77 | 439.72
0.29 | 0.0053987 | 83.86 | 396.01 | 452.23
0.3 | 0.0055739 | 85.13 | 404.81 | 464.43
0.31 | 0.005689 | 86.41 | 413.43 | 476.69
0.32 | 0.005849 | 87.58 | 421.51 | 488.2
0.33 | 0.006046 | 88.78 | 429.42 | 499.71
0.34 | 0.006227 | 89.95 | 436.92 | 510.82
0.35 | 0.006388 | 91 | 443.99 | 521.47
0.36 | 0.006601 | 92.16 | 450.86 | 532.17
0.37 | 0.006807 | 93.23 | 457.37 | 542.29
0.38 | 0.007012 | 94.39 | 463.55 | 552.15
0.39 | 0.007205 | 95.45 | 469.47 | 561.58
0.4 | 0.007438 | 96.47 | 475.16 | 570.7
0.41 | 0.007668 | 97.47 | 480.55 | 579.6
0.42 | 0.007916 | 98.68 | 485.7 | 588.2
0.43 | 0.008129 | 99.64 | 490.6 | 596.6
0.44 | 0.008405 | 100.78 | 495.32 | 604.6
0.45 | 0.008674 | 101.86 | 499.83 | 612.2
0.46 | 0.008937 | 102.82 | 504.15 | 619.5
0.47 | 0.00925 | 103.98 | 508.35 | 626.5
0.48 | 0.00957 | 105.14 | 512.41 | 633.2
0.49 | 0.009911 | 106.13 | 516.35 | 639.3
0.5 | 0.010229 | 107.41 | 520.07 | 645.6
0.51 | 0.010598 | 108.34 | 523.71 | 651.3
0.52 | 0.011009 | 109.59 | 527.31 | 657.1
0.53 | 0.011428 | 110.64 | 530.78 | 662.6
0.54 | 0.011846 | 111.86 | 534.09 | 667.3
0.55 | 0.012274 | 112.89 | 537.36 | 672.4
0.56 | 0.012778 | 114.13 | 540.53 | 676.6
0.57 | 0.013172 | 115.37 | 543.63 | 681.2
0.58 | 0.013727 | 116.57 | 546.62 | 685.2
0.59 | 0.014259 | 117.75 | 549.45 | 688.8
0.6 | 0.014864 | 118.92 | 552.36 | 692.6
0.61 | 0.015344 | 120.19 | 555.02 | 696
0.62 | 0.015934 | 121.46 | 557.66 | 699
0.63 | 0.016537 | 122.66 | 560.29 | 701.8
0.64 | 0.017104 | 124.06 | 562.7 | 704.4
0.65 | 0.017732 | 125.09 | 565.1 | 706.9
0.66 | 0.01841 | 126.41 | 567.43 | 709.4
0.67 | 0.019064 | 127.79 | 569.66 | 711.6
0.68 | 0.019698 | 129.01 | 571.8 | 713.4
0.69 | 0.020433 | 130.35 | 573.7 | 715.4
0.7 | 0.02116 | 131.52 | 575.4 | 717.1
0.71 | 0.021923 | 132.82 | 577.8 | 718.5
0.72 | 0.022611 | 134.13 | 579.4 | 719.7
0.73 | 0.023385 | 135.45 | 581 | 721.2
0.74 | 0.024093 | 136.57 | 583 | 722.4
0.75 | 0.024915 | 138.01 | 584.6 | 723.5
0.76 | 0.025691 | 139.27 | 586 | 724.5
0.77 | 0.026573 | 140.59 | 588 | 725.4
0.78 | 0.027433 | 141.98 | 589.4 | 726
0.79 | 0.028166 | 143.08 | 590.6 | 727.1
0.8 | 0.029082 | 144.51 | 592 | 727.7
0.81 | 0.03002 | 145.89 | 593.6 | 728.3
0.82 | 0.030964 | 147.25 | 594.6 | 729
0.83 | 0.031744 | 148.73 | 596.1 | 729.7
0.84 | 0.032801 | 149.9 | 597.4 | 730.1
0.85 | 0.033797 | 151.38 | 598.3 | 730.7
0.86 | 0.034648 | 152.73 | 599.6 | 731.3
0.87 | 0.035764 | 154.14 | 600.7 | 731.7
0.88 | 0.036729 | 155.53 | 601.9 | 731.9
0.89 | 0.037836 | 156.91 | 603.1 | 732.3
0.9 | 0.038784 | 158.37 | 604.2 | 732.9
0.91 | 0.039886 | 159.84 | 605.3 | 733.1
0.92 | 0.040974 | 161.26 | 606.2 | 733.5
0.93 | 0.042064 | 162.59 | 607.4 | 733.9
0.94 | 0.043244 | 164.07 | 607.9 | 734.1
0.95 | 0.044437 | 165.56 | 609.4 | 734.3
0.96 | 0.045451 | 167.05 | 610.4 | 734.7
0.97 | 0.046519 | 168.6 | 611.5 | 735.1
0.98 | 0.047923 | 169.88 | 612.6 | 735.4
0.99 | 0.049016 | 171.46 | 613.4 | 735.5
1 | 0.050396 | 172.92 | 614.3 | 735.9