## I-V Characteristic (mA-mm)
VDS (V) | VGS = -0.300 V | VGS = 0.100 V | VGS = 0.500 V | VGS = 0.900 V
0 | -1.6159e-05 | -0.5436 | -0.9017 | -5.208
0.01 | 0.0006683 | 7.459 | 15.654 | 12.606
0.02 | 0.0011693 | 14.71 | 32.111 | 30.43
0.03 | 0.0015452 | 21.508 | 48.615 | 48.282
0.04 | 0.0018347 | 27.768 | 65.03 | 66.04
0.05 | 0.0020692 | 33.375 | 81.37 | 83.79
0.06 | 0.00225 | 38.487 | 97.25 | 101.33
0.07 | 0.0024139 | 43.08 | 113.55 | 118.99
0.08 | 0.0025466 | 47.086 | 129.25 | 136.11
0.09 | 0.0026726 | 50.675 | 144.83 | 153.32
0.1 | 0.0027872 | 53.862 | 160.17 | 170.29
0.11 | 0.0028915 | 56.727 | 175.39 | 187.01
0.12 | 0.0030058 | 59.06 | 190.52 | 204.06
0.13 | 0.0031086 | 61.31 | 205.08 | 220.43
0.14 | 0.0032135 | 63.27 | 219.34 | 236.52
0.15 | 0.0033225 | 65.1 | 233.72 | 252.81
0.16 | 0.0034321 | 66.7 | 247.78 | 268.81
0.17 | 0.0035544 | 68.15 | 261 | 284.37
0.18 | 0.003653 | 69.46 | 274.31 | 299.72
0.19 | 0.0037775 | 70.73 | 287.38 | 315.17
0.2 | 0.0038944 | 71.97 | 299.83 | 330.19
0.21 | 0.0040019 | 73.18 | 312.16 | 344.91
0.22 | 0.004146 | 74.21 | 323.99 | 359.36
0.23 | 0.004277 | 75.43 | 335.54 | 373.71
0.24 | 0.004418 | 76.6 | 346.5 | 387.54
0.25 | 0.0045525 | 77.84 | 357.18 | 401.06
0.26 | 0.0046868 | 79.08 | 367.75 | 414.85
0.27 | 0.0048331 | 80.49 | 377.63 | 427.92
0.28 | 0.0049657 | 81.8 | 387.12 | 440.63
0.29 | 0.0051196 | 83.15 | 396.41 | 453.33
0.3 | 0.0052656 | 84.35 | 405.26 | 465.57
0.31 | 0.0054253 | 85.49 | 413.69 | 477.71
0.32 | 0.0055936 | 86.81 | 421.82 | 489.24
0.33 | 0.005645 | 87.92 | 429.68 | 500.82
0.34 | 0.005829 | 89.13 | 437.14 | 511.93
0.35 | 0.006005 | 90.26 | 444.16 | 522.71
0.36 | 0.006215 | 91.18 | 451 | 533.11
0.37 | 0.006399 | 92.4 | 457.49 | 543.33
0.38 | 0.006603 | 93.46 | 463.65 | 553.17
0.39 | 0.006799 | 94.55 | 469.46 | 562.63
0.4 | 0.007027 | 95.69 | 475.06 | 571.6
0.41 | 0.007245 | 96.63 | 480.45 | 580.8
0.42 | 0.007474 | 97.72 | 485.6 | 589.2
0.43 | 0.007705 | 98.75 | 490.41 | 597.6
0.44 | 0.007965 | 99.91 | 495.12 | 605.2
0.45 | 0.008223 | 100.86 | 499.61 | 613
0.46 | 0.008465 | 101.94 | 503.98 | 619.9
0.47 | 0.008758 | 102.99 | 508.08 | 627.1
0.48 | 0.009089 | 104.02 | 512.09 | 633.9
0.49 | 0.00941 | 105.25 | 515.91 | 640.3
0.5 | 0.00969 | 106.21 | 519.75 | 646.1
0.51 | 0.010074 | 107.36 | 523.34 | 652.1
0.52 | 0.010452 | 108.53 | 526.87 | 657.4
0.53 | 0.010785 | 109.62 | 530.35 | 662.9
0.54 | 0.011196 | 110.8 | 533.66 | 667.7
0.55 | 0.011622 | 111.84 | 536.91 | 672.5
0.56 | 0.012067 | 113.06 | 540.04 | 677
0.57 | 0.012503 | 114.24 | 543.04 | 681.2
0.58 | 0.013008 | 115.45 | 546.1 | 685.2
0.59 | 0.013498 | 116.63 | 548.9 | 689.1
0.6 | 0.014044 | 117.72 | 551.71 | 692.6
0.61 | 0.014617 | 119.03 | 554.39 | 696.2
0.62 | 0.015113 | 120.2 | 557.08 | 699
0.63 | 0.015669 | 121.46 | 559.53 | 702.1
0.64 | 0.016238 | 122.64 | 562.05 | 704.6
0.65 | 0.016846 | 123.87 | 564.41 | 707
0.66 | 0.017406 | 125.14 | 566.69 | 709.3
0.67 | 0.018053 | 126.31 | 568.9 | 711.2
0.68 | 0.018617 | 127.77 | 570.7 | 713.2
0.69 | 0.019323 | 128.78 | 572.8 | 715.2
0.7 | 0.019967 | 130.14 | 574.8 | 716.5
0.71 | 0.020715 | 131.42 | 576.6 | 718.2
0.72 | 0.021335 | 132.65 | 578.6 | 719.4
0.73 | 0.022017 | 133.96 | 580.5 | 720.8
0.74 | 0.02281 | 135.19 | 581.9 | 722
0.75 | 0.023466 | 136.43 | 583.4 | 723.1
0.76 | 0.024309 | 137.75 | 585.3 | 724
0.77 | 0.025078 | 139.06 | 586.6 | 724.9
0.78 | 0.025867 | 140.27 | 588.2 | 725.5
0.79 | 0.026601 | 141.66 | 589.6 | 726.5
0.8 | 0.027495 | 142.94 | 591 | 727.1
0.81 | 0.028222 | 144.26 | 592.2 | 727.7
0.82 | 0.029126 | 145.67 | 593.8 | 728.5
0.83 | 0.029948 | 146.87 | 594.8 | 728.7
0.84 | 0.030889 | 148.34 | 596 | 729.7
0.85 | 0.031898 | 149.69 | 597.4 | 729.9
0.86 | 0.032628 | 150.99 | 598.3 | 730.3
0.87 | 0.033618 | 152.45 | 599.6 | 730.7
0.88 | 0.034616 | 153.72 | 601 | 731.1
0.89 | 0.035645 | 155.25 | 601.8 | 731.5
0.9 | 0.036444 | 156.66 | 603.1 | 731.9
0.91 | 0.037557 | 157.95 | 603.8 | 732.3
0.92 | 0.038529 | 159.35 | 605 | 732.9
0.93 | 0.039564 | 160.77 | 606.2 | 732.9
0.94 | 0.040619 | 162.26 | 607.2 | 733.1
0.95 | 0.041631 | 163.73 | 608.3 | 733.7
0.96 | 0.042702 | 165.21 | 609.2 | 734.1
0.97 | 0.043805 | 166.45 | 610.5 | 733.9
0.98 | 0.045022 | 167.99 | 611.1 | 734.5
0.99 | 0.046275 | 169.54 | 612.2 | 734.9
1 | 0.0474 | 170.88 | 613.4 | 735.1