## I-V Characteristic (mA-mm)
VDS (V) | VGS = -0.300 V | VGS = 0.100 V | VGS = 0.500 V | VGS = 0.900 V
0 | -2.3925e-05 | -0.5081 | -1.1803 | -5.414
0.01 | 0.000696 | 7.521 | 15.709 | 12.754
0.02 | 0.0012156 | 14.805 | 32.204 | 30.565
0.03 | 0.0016105 | 21.577 | 48.626 | 48.351
0.04 | 0.0019182 | 27.861 | 65.14 | 66.26
0.05 | 0.0021543 | 33.524 | 81.33 | 83.89
0.06 | 0.0023469 | 38.649 | 97.48 | 101.49
0.07 | 0.0025151 | 43.259 | 113.68 | 119.04
0.08 | 0.0026569 | 47.309 | 129.35 | 136.35
0.09 | 0.00279 | 50.942 | 145.05 | 153.56
0.1 | 0.002908 | 54.127 | 160.39 | 170.49
0.11 | 0.0030236 | 56.94 | 175.72 | 187.54
0.12 | 0.0031521 | 59.48 | 190.85 | 204.37
0.13 | 0.0032615 | 61.69 | 205.5 | 220.75
0.14 | 0.0033832 | 63.71 | 219.84 | 237
0.15 | 0.0034909 | 65.56 | 234.12 | 253.23
0.16 | 0.0036059 | 67.12 | 247.86 | 269
0.17 | 0.0037287 | 68.66 | 261.59 | 284.96
0.18 | 0.0038362 | 69.97 | 274.65 | 300.22
0.19 | 0.0039699 | 71.25 | 287.74 | 315.49
0.2 | 0.0040877 | 72.45 | 300.36 | 330.61
0.21 | 0.0042263 | 73.65 | 312.52 | 345.17
0.22 | 0.0043534 | 74.78 | 324.43 | 359.78
0.23 | 0.0044956 | 75.94 | 336.03 | 374.12
0.24 | 0.0046491 | 77.16 | 347.07 | 387.98
0.25 | 0.0047764 | 78.38 | 357.79 | 401.65
0.26 | 0.0049237 | 79.71 | 368.24 | 415.21
0.27 | 0.0050794 | 81.05 | 378.25 | 428.41
0.28 | 0.0052334 | 82.44 | 387.73 | 441.18
0.29 | 0.0054029 | 83.72 | 396.91 | 453.73
0.3 | 0.005568 | 85.04 | 405.75 | 466.03
0.31 | 0.00568 | 86.31 | 414.32 | 478.21
0.32 | 0.005841 | 87.35 | 422.39 | 489.74
0.33 | 0.006045 | 88.62 | 430.22 | 501.21
0.34 | 0.006214 | 89.81 | 437.75 | 512.35
0.35 | 0.006424 | 90.86 | 444.71 | 522.95
0.36 | 0.006606 | 92.04 | 451.62 | 533.67
0.37 | 0.006829 | 93.08 | 458.02 | 543.67
0.38 | 0.007029 | 94.24 | 464.22 | 553.51
0.39 | 0.007221 | 95.31 | 470.08 | 562.97
0.4 | 0.007452 | 96.41 | 475.73 | 572.3
0.41 | 0.007715 | 97.41 | 481.04 | 581.2
0.42 | 0.007934 | 98.52 | 486.18 | 589.4
0.43 | 0.008156 | 99.53 | 491.05 | 597.8
0.44 | 0.008443 | 100.66 | 495.77 | 605.6
0.45 | 0.008687 | 101.72 | 500.26 | 613
0.46 | 0.008994 | 102.78 | 504.59 | 620.6
0.47 | 0.009271 | 103.95 | 508.71 | 627.3
0.48 | 0.009581 | 105.04 | 512.79 | 634.1
0.49 | 0.009929 | 106.05 | 516.67 | 640.5
0.5 | 0.01025 | 107.31 | 520.38 | 646.5
0.51 | 0.010658 | 108.29 | 524.02 | 652.2
0.52 | 0.011026 | 109.5 | 527.55 | 658.2
0.53 | 0.011463 | 110.54 | 531.01 | 663.3
0.54 | 0.011858 | 111.74 | 534.32 | 668.1
0.55 | 0.012335 | 112.92 | 537.58 | 673.1
0.56 | 0.012783 | 114.09 | 540.74 | 677.3
0.57 | 0.013287 | 115.25 | 543.79 | 681.8
0.58 | 0.013756 | 116.43 | 546.74 | 685.6
0.59 | 0.014326 | 117.65 | 549.6 | 689.4
0.6 | 0.014885 | 118.78 | 552.39 | 693
0.61 | 0.015359 | 120.08 | 555.18 | 696.4
0.62 | 0.016025 | 121.3 | 557.75 | 699.2
0.63 | 0.016585 | 122.49 | 560.37 | 702.5
0.64 | 0.017282 | 123.88 | 562.7 | 705
0.65 | 0.017767 | 125 | 565.16 | 707.4
0.66 | 0.0185 | 126.31 | 567.45 | 709.8
0.67 | 0.019133 | 127.63 | 569.65 | 711.9
0.68 | 0.019847 | 128.81 | 571.8 | 713.9
0.69 | 0.020512 | 130.14 | 573.9 | 715.7
0.7 | 0.021162 | 131.36 | 575.7 | 717.2
0.71 | 0.021858 | 132.66 | 577.7 | 718.8
0.72 | 0.022671 | 133.98 | 579.6 | 720
0.73 | 0.023505 | 135.25 | 581.6 | 721.6
0.74 | 0.024218 | 136.47 | 582.8 | 722.1
0.75 | 0.025052 | 137.81 | 584.4 | 723.6
0.76 | 0.025784 | 139.15 | 586.2 | 724.5
0.77 | 0.026589 | 140.45 | 587.4 | 725.5
0.78 | 0.02745 | 141.8 | 589.2 | 726.5
0.79 | 0.028259 | 142.94 | 590.8 | 727.1
0.8 | 0.029212 | 144.38 | 591.7 | 727.9
0.81 | 0.03015 | 145.73 | 593.3 | 728.3
0.82 | 0.031092 | 147.08 | 594.3 | 729.1
0.83 | 0.031842 | 148.43 | 595.8 | 729.7
0.84 | 0.032831 | 149.69 | 597.2 | 729.9
0.85 | 0.033789 | 151.17 | 598.2 | 730.6
0.86 | 0.034881 | 152.5 | 599.4 | 731.3
0.87 | 0.035858 | 153.94 | 600.7 | 731.5
0.88 | 0.036887 | 155.32 | 601.5 | 732.1
0.89 | 0.037924 | 156.67 | 602.8 | 732.3
0.9 | 0.038835 | 158.11 | 604.2 | 732.9
0.91 | 0.040003 | 159.58 | 604.7 | 733.1
0.92 | 0.040963 | 161 | 606.3 | 733.5
0.93 | 0.042278 | 162.26 | 607.2 | 734.1
0.94 | 0.04312 | 163.81 | 607.9 | 734.1
0.95 | 0.044424 | 165.3 | 609.2 | 734.5
0.96 | 0.04551 | 166.69 | 610.3 | 734.9
0.97 | 0.046836 | 168.28 | 611.1 | 735.1
0.98 | 0.047879 | 169.64 | 612.4 | 735.1
0.99 | 0.049191 | 171.16 | 613.5 | 735.5
1 | 0.050462 | 172.59 | 614.4 | 735.6