## I-V Characteristic (mA-mm)
VDS (V) | VGS = -0.300 V | VGS = 0.100 V | VGS = 0.500 V | VGS = 0.900 V
0 | -2.1716e-05 | -0.5184 | -1.0774 | -5.478
0.01 | 0.0006684 | 7.405 | 15.743 | 12.728
0.02 | 0.0011739 | 14.758 | 32.068 | 30.347
0.03 | 0.0015532 | 21.512 | 48.446 | 48.155
0.04 | 0.0018497 | 27.781 | 64.96 | 66.1
0.05 | 0.0020789 | 33.365 | 81.14 | 83.69
0.06 | 0.0022678 | 38.425 | 97.27 | 101.02
0.07 | 0.0024335 | 43.058 | 113.21 | 118.55
0.08 | 0.0025655 | 47.099 | 129.01 | 136.01
0.09 | 0.0026841 | 50.663 | 144.53 | 153
0.1 | 0.0028092 | 53.844 | 159.99 | 169.84
0.11 | 0.0029159 | 56.742 | 175.17 | 186.85
0.12 | 0.0030325 | 59.01 | 190.21 | 203.72
0.13 | 0.0031373 | 61.31 | 204.9 | 219.97
0.14 | 0.0032495 | 63.28 | 219.27 | 236.29
0.15 | 0.0033642 | 65.1 | 233.42 | 252.59
0.16 | 0.0034692 | 66.72 | 247.38 | 268.34
0.17 | 0.003597 | 68.18 | 261.11 | 284.14
0.18 | 0.0037037 | 69.59 | 274.09 | 299.42
0.19 | 0.0038253 | 70.81 | 287.14 | 314.79
0.2 | 0.0039382 | 72.11 | 299.82 | 329.7
0.21 | 0.0040637 | 73.19 | 311.88 | 344.32
0.22 | 0.0042004 | 74.34 | 323.81 | 359.08
0.23 | 0.0043113 | 75.44 | 335.39 | 373.14
0.24 | 0.0044495 | 76.72 | 346.56 | 387.15
0.25 | 0.0045795 | 77.97 | 357.23 | 400.9
0.26 | 0.0047087 | 79.16 | 367.63 | 414.39
0.27 | 0.0048788 | 80.53 | 377.79 | 427.57
0.28 | 0.0050198 | 81.8 | 387.37 | 440.51
0.29 | 0.005183 | 83.21 | 396.48 | 453.13
0.3 | 0.0053288 | 84.52 | 405.43 | 465.35
0.31 | 0.005495 | 85.68 | 414.1 | 477.62
0.32 | 0.0056577 | 86.99 | 422.11 | 489.24
0.33 | 0.005688 | 88.05 | 430.06 | 500.78
0.34 | 0.005902 | 89.26 | 437.56 | 511.81
0.35 | 0.006079 | 90.28 | 444.71 | 522.54
0.36 | 0.006288 | 91.44 | 451.54 | 533.35
0.37 | 0.006455 | 92.52 | 458.03 | 543.47
0.38 | 0.00668 | 93.61 | 464.22 | 553.27
0.39 | 0.006876 | 94.64 | 470.23 | 562.86
0.4 | 0.007104 | 95.77 | 475.87 | 572
0.41 | 0.007315 | 96.77 | 481.2 | 581
0.42 | 0.007563 | 97.79 | 486.38 | 589.4
0.43 | 0.007792 | 98.88 | 491.37 | 597.8
0.44 | 0.008026 | 99.99 | 496.07 | 605.8
0.45 | 0.008305 | 101.04 | 500.55 | 613.6
0.46 | 0.008578 | 102.2 | 504.85 | 620.7
0.47 | 0.008855 | 103.14 | 509.1 | 627.7
0.48 | 0.009154 | 104.3 | 513.13 | 634.5
0.49 | 0.009478 | 105.41 | 516.98 | 641.2
0.5 | 0.009789 | 106.53 | 520.73 | 647.1
0.51 | 0.010145 | 107.61 | 524.43 | 653
0.52 | 0.01053 | 108.66 | 527.96 | 658.6
0.53 | 0.010929 | 109.86 | 531.41 | 664.2
0.54 | 0.011356 | 111.04 | 534.75 | 668.9
0.55 | 0.011754 | 112.08 | 537.92 | 673.8
0.56 | 0.012218 | 113.21 | 541.21 | 678.1
0.57 | 0.012715 | 114.41 | 544.23 | 682.6
0.58 | 0.013225 | 115.59 | 547.18 | 686.6
0.59 | 0.013673 | 116.79 | 550.03 | 690.2
0.6 | 0.014193 | 118.08 | 552.89 | 693.8
0.61 | 0.014733 | 119.15 | 555.57 | 697.2
0.62 | 0.015268 | 120.43 | 558.22 | 700.4
0.63 | 0.015834 | 121.64 | 560.73 | 703.2
0.64 | 0.01642 | 122.92 | 563.24 | 706.1
0.65 | 0.017028 | 124.2 | 565.56 | 708.4
0.66 | 0.017533 | 125.31 | 567.9 | 710.8
0.67 | 0.018238 | 126.72 | 569.9 | 713
0.68 | 0.018852 | 127.93 | 572.1 | 715
0.69 | 0.019574 | 129.25 | 574.1 | 717.1
0.7 | 0.020217 | 130.48 | 575.9 | 718.4
0.71 | 0.020925 | 131.68 | 578 | 720
0.72 | 0.02168 | 132.96 | 579.6 | 721.2
0.73 | 0.022342 | 134.32 | 581.6 | 722.4
0.74 | 0.023026 | 135.52 | 583.4 | 723.6
0.75 | 0.023852 | 136.72 | 585 | 724.9
0.76 | 0.024586 | 138.07 | 586.6 | 725.8
0.77 | 0.025359 | 139.43 | 588.2 | 726.7
0.78 | 0.026148 | 140.74 | 589.4 | 727.5
0.79 | 0.026956 | 142.14 | 590.9 | 728.3
0.8 | 0.027815 | 143.28 | 592.4 | 729
0.81 | 0.028703 | 144.74 | 594 | 729.7
0.82 | 0.029485 | 146.01 | 594.9 | 729.9
0.83 | 0.030439 | 147.39 | 596.4 | 730.9
0.84 | 0.031203 | 148.73 | 597.6 | 731.3
0.85 | 0.032167 | 150.05 | 598.8 | 731.9
0.86 | 0.033075 | 151.46 | 600 | 732.2
0.87 | 0.034074 | 152.88 | 601 | 732.9
0.88 | 0.03497 | 154.2 | 602.2 | 733.3
0.89 | 0.035978 | 155.62 | 603.4 | 733.5
0.9 | 0.036981 | 157.03 | 604.2 | 733.9
0.91 | 0.038 | 158.47 | 605.5 | 734.5
0.92 | 0.039017 | 159.87 | 606.7 | 734.9
0.93 | 0.040042 | 161.36 | 607.4 | 734.9
0.94 | 0.041145 | 162.69 | 608.6 | 735.3
0.95 | 0.042163 | 164.22 | 609.8 | 735.5
0.96 | 0.043224 | 165.73 | 610.6 | 735.6
0.97 | 0.044368 | 167.16 | 611.8 | 736.3
0.98 | 0.045559 | 168.72 | 613 | 736.3
0.99 | 0.046623 | 170.03 | 613.8 | 736.7
1 | 0.047895 | 171.53 | 614.8 | 736.7