## I-V Characteristic (mA-mm)
VDS (V) | VGS = -0.300 V | VGS = 0.100 V | VGS = 0.500 V | VGS = 0.900 V
0 | -9.704e-06 | -0.50582 | -1.1613 | -5.7
0.01 | 0.0006228 | 7.341 | 15.7 | 12.618
0.02 | 0.0010868 | 14.707 | 32.23 | 30.416
0.03 | 0.0014356 | 21.436 | 48.719 | 48.262
0.04 | 0.0017027 | 27.619 | 65.28 | 66.3
0.05 | 0.0019132 | 33.212 | 81.6 | 83.85
0.06 | 0.0020833 | 38.29 | 97.61 | 101.58
0.07 | 0.0022253 | 42.831 | 113.85 | 119.23
0.08 | 0.0023503 | 46.799 | 129.57 | 136.55
0.09 | 0.0024605 | 50.354 | 145.22 | 153.7
0.1 | 0.0025597 | 53.534 | 160.5 | 170.75
0.11 | 0.0026679 | 56.274 | 175.84 | 187.77
0.12 | 0.0027619 | 58.6 | 191.14 | 204.58
0.13 | 0.0028619 | 60.78 | 205.56 | 221.08
0.14 | 0.0029553 | 62.77 | 219.95 | 237.52
0.15 | 0.0030478 | 64.57 | 234.34 | 253.68
0.16 | 0.0031476 | 66.1 | 248.05 | 269.44
0.17 | 0.0032315 | 67.63 | 261.66 | 285.5
0.18 | 0.0033365 | 68.83 | 274.83 | 300.79
0.19 | 0.0034458 | 70.13 | 287.96 | 316.06
0.2 | 0.0035495 | 71.31 | 300.4 | 331.21
0.21 | 0.0036656 | 72.39 | 312.68 | 345.93
0.22 | 0.0037744 | 73.5 | 324.6 | 360.45
0.23 | 0.0038997 | 74.59 | 336.07 | 374.81
0.24 | 0.0040093 | 75.84 | 347.13 | 388.86
0.25 | 0.0041371 | 76.96 | 357.93 | 402.54
0.26 | 0.0042635 | 78.28 | 368.31 | 416
0.27 | 0.0043781 | 79.49 | 378.18 | 429.28
0.28 | 0.0045253 | 80.83 | 387.7 | 442.22
0.29 | 0.0046578 | 82.18 | 397.01 | 454.7
0.3 | 0.0047948 | 83.4 | 405.66 | 467.07
0.31 | 0.0049382 | 84.68 | 414.32 | 479.36
0.32 | 0.0050807 | 85.71 | 422.31 | 490.95
0.33 | 0.0052315 | 86.91 | 430.22 | 502.31
0.34 | 0.0053589 | 88.05 | 437.54 | 513.45
0.35 | 0.0055289 | 89.13 | 444.64 | 524.14
0.36 | 0.0056846 | 90.24 | 451.49 | 534.93
0.37 | 0.005737 | 91.24 | 457.97 | 544.87
0.38 | 0.005921 | 92.36 | 464.07 | 554.72
0.39 | 0.00611 | 93.4 | 469.85 | 564.26
0.4 | 0.006308 | 94.44 | 475.53 | 573.5
0.41 | 0.006493 | 95.41 | 480.87 | 582.2
0.42 | 0.006696 | 96.47 | 485.9 | 590.8
0.43 | 0.00693 | 97.57 | 490.78 | 599
0.44 | 0.007157 | 98.64 | 495.52 | 607
0.45 | 0.00738 | 99.71 | 499.98 | 614.7
0.46 | 0.007639 | 100.56 | 504.23 | 621.8
0.47 | 0.007873 | 101.72 | 508.34 | 629.1
0.48 | 0.008125 | 102.79 | 512.42 | 635.3
0.49 | 0.008404 | 103.9 | 516.26 | 641.7
0.5 | 0.008701 | 105.04 | 519.96 | 647.7
0.51 | 0.009021 | 106 | 523.54 | 653.7
0.52 | 0.009306 | 107.17 | 527.09 | 659.2
0.53 | 0.009695 | 108.22 | 530.52 | 664.4
0.54 | 0.010034 | 109.41 | 533.74 | 669.3
0.55 | 0.010423 | 110.5 | 536.92 | 673.9
0.56 | 0.010836 | 111.63 | 540.14 | 678.6
0.57 | 0.011231 | 112.78 | 543.14 | 682.8
0.58 | 0.011627 | 113.93 | 546.12 | 686.8
0.59 | 0.012089 | 115.09 | 548.8 | 690.4
0.6 | 0.012568 | 116.17 | 551.67 | 693.9
0.61 | 0.013007 | 117.5 | 554.36 | 697.2
0.62 | 0.013496 | 118.59 | 556.96 | 700
0.63 | 0.013944 | 119.87 | 559.47 | 703.1
0.64 | 0.014471 | 121.14 | 561.88 | 705.6
0.65 | 0.015009 | 122.18 | 564.25 | 708.1
0.66 | 0.015553 | 123.52 | 566.46 | 710.1
0.67 | 0.01608 | 124.74 | 568.67 | 712.2
0.68 | 0.016624 | 125.9 | 570.7 | 714.2
0.69 | 0.017194 | 127.29 | 572.5 | 716
0.7 | 0.017744 | 128.37 | 574.8 | 717.5
0.71 | 0.018385 | 129.64 | 576.4 | 718.9
0.72 | 0.019071 | 130.96 | 578.2 | 720.4
0.73 | 0.019724 | 132.12 | 580.2 | 721.7
0.74 | 0.020266 | 133.36 | 581.8 | 722.6
0.75 | 0.020988 | 134.67 | 583 | 723.6
0.76 | 0.021608 | 135.93 | 585 | 724.5
0.77 | 0.022324 | 137.21 | 586.2 | 725.3
0.78 | 0.022993 | 138.47 | 588 | 726.1
0.79 | 0.023691 | 139.68 | 589.4 | 726.9
0.8 | 0.024427 | 141.09 | 590.8 | 727.5
0.81 | 0.025125 | 142.38 | 591.8 | 728.3
0.82 | 0.025933 | 143.7 | 593.3 | 728.7
0.83 | 0.026683 | 145.1 | 594.3 | 729.1
0.84 | 0.027545 | 146.29 | 595.6 | 729.9
0.85 | 0.028239 | 147.73 | 597 | 730.1
0.86 | 0.029072 | 149.01 | 598.1 | 730.7
0.87 | 0.029957 | 150.43 | 599 | 731.1
0.88 | 0.030893 | 151.72 | 600.3 | 731.5
0.89 | 0.031627 | 153.12 | 601.2 | 731.6
0.9 | 0.032513 | 154.52 | 602.2 | 731.9
0.91 | 0.033442 | 155.93 | 603.5 | 732.3
0.92 | 0.034185 | 157.27 | 604.5 | 732.4
0.93 | 0.035221 | 158.61 | 605.4 | 732.9
0.94 | 0.036186 | 160.07 | 606.5 | 733.3
0.95 | 0.037092 | 161.54 | 607.5 | 733.5
0.96 | 0.038094 | 163.01 | 608.6 | 733.8
0.97 | 0.039021 | 164.52 | 609.8 | 733.9
0.98 | 0.040021 | 165.69 | 610.6 | 734.3
0.99 | 0.041012 | 167.23 | 611.6 | 734.9
1 | 0.042043 | 168.6 | 612.7 | 734.9