## I-V Characteristic (mA-mm)
VDS (V) | VGS = -0.300 V | VGS = 0.100 V | VGS = 0.500 V | VGS = 0.900 V
0 | -5.346e-06 | -0.5243 | -1.0914 | -5.652
0.01 | 0.0006225 | 7.401 | 15.59 | 12.382
0.02 | 0.0010846 | 14.75 | 32.477 | 30.519
0.03 | 0.0014293 | 21.562 | 48.846 | 48.367
0.04 | 0.0016968 | 27.78 | 65.52 | 66.29
0.05 | 0.0019044 | 33.392 | 81.64 | 84.1
0.06 | 0.0020709 | 38.437 | 97.83 | 101.62
0.07 | 0.0022178 | 42.994 | 113.96 | 119.32
0.08 | 0.0023402 | 47.036 | 129.54 | 136.63
0.09 | 0.0024554 | 50.635 | 145.56 | 154.04
0.1 | 0.0025523 | 53.776 | 160.79 | 170.96
0.11 | 0.0026546 | 56.577 | 176.11 | 188.13
0.12 | 0.0027529 | 58.92 | 191.12 | 204.84
0.13 | 0.0028417 | 61.11 | 205.85 | 221.31
0.14 | 0.0029411 | 63.11 | 220.35 | 237.97
0.15 | 0.0030358 | 64.83 | 234.56 | 254.11
0.16 | 0.003131 | 66.42 | 248.49 | 269.97
0.17 | 0.0032436 | 67.91 | 262.01 | 285.77
0.18 | 0.0033405 | 69.28 | 275.32 | 301.17
0.19 | 0.0034482 | 70.46 | 288.3 | 316.78
0.2 | 0.0035514 | 71.65 | 300.99 | 331.61
0.21 | 0.0036611 | 72.77 | 313.11 | 346.58
0.22 | 0.0037746 | 73.86 | 324.91 | 361.03
0.23 | 0.0038795 | 74.98 | 336.74 | 375.48
0.24 | 0.0040156 | 76.12 | 347.68 | 389.55
0.25 | 0.0041262 | 77.3 | 358.32 | 403.37
0.26 | 0.0042533 | 78.69 | 368.79 | 416.73
0.27 | 0.0043839 | 79.99 | 378.73 | 430.06
0.28 | 0.0045176 | 81.32 | 388.36 | 443.2
0.29 | 0.0046493 | 82.55 | 397.5 | 455.67
0.3 | 0.0047781 | 83.8 | 406.36 | 467.97
0.31 | 0.0049262 | 85.11 | 414.89 | 480.17
0.32 | 0.0050657 | 86.25 | 422.95 | 491.77
0.33 | 0.0051987 | 87.37 | 430.86 | 503.51
0.34 | 0.0053695 | 88.45 | 438.32 | 514.49
0.35 | 0.0055307 | 89.51 | 445.37 | 525.28
0.36 | 0.0056898 | 90.64 | 452.18 | 535.95
0.37 | 0.005719 | 91.73 | 458.69 | 546.07
0.38 | 0.005913 | 92.73 | 464.84 | 555.97
0.39 | 0.006108 | 93.78 | 470.68 | 565.45
0.4 | 0.006305 | 94.89 | 476.3 | 574.8
0.41 | 0.006489 | 95.95 | 481.65 | 583.4
0.42 | 0.0067 | 97.01 | 486.79 | 591.9
0.43 | 0.006917 | 97.91 | 491.65 | 600.5
0.44 | 0.007127 | 99.02 | 496.36 | 608.5
0.45 | 0.007378 | 100.16 | 500.82 | 616
0.46 | 0.007633 | 101.14 | 505.15 | 623.2
0.47 | 0.007886 | 102.26 | 509.25 | 630
0.48 | 0.008128 | 103.26 | 513.27 | 636.7
0.49 | 0.00844 | 104.34 | 517.1 | 643.1
0.5 | 0.008724 | 105.49 | 520.87 | 649.2
0.51 | 0.009058 | 106.63 | 524.42 | 654.9
0.52 | 0.009354 | 107.57 | 527.96 | 660.6
0.53 | 0.009701 | 108.76 | 531.37 | 666
0.54 | 0.010088 | 109.86 | 534.69 | 670.9
0.55 | 0.010388 | 110.93 | 537.92 | 675.6
0.56 | 0.010828 | 112.1 | 540.91 | 680.2
0.57 | 0.011235 | 113.24 | 543.99 | 684
0.58 | 0.011694 | 114.32 | 546.97 | 688.2
0.59 | 0.012102 | 115.61 | 549.79 | 692
0.6 | 0.012562 | 116.77 | 552.61 | 695.5
0.61 | 0.01302 | 118.01 | 555.18 | 698.8
0.62 | 0.013539 | 119.07 | 557.79 | 701.8
0.63 | 0.014013 | 120.4 | 560.34 | 704.7
0.64 | 0.014516 | 121.62 | 562.81 | 707.3
0.65 | 0.015049 | 122.8 | 565.05 | 709.6
0.66 | 0.015555 | 123.95 | 567.35 | 712
0.67 | 0.016124 | 125.14 | 569.55 | 714
0.68 | 0.01668 | 126.4 | 571.6 | 716
0.69 | 0.017262 | 127.66 | 573.7 | 717.6
0.7 | 0.017779 | 128.89 | 575.4 | 719.2
0.71 | 0.018404 | 130.05 | 577.3 | 720.8
0.72 | 0.019048 | 131.32 | 579 | 722
0.73 | 0.019734 | 132.56 | 580.9 | 723.3
0.74 | 0.020372 | 133.82 | 582.4 | 724.1
0.75 | 0.021007 | 135.11 | 584.4 | 725.3
0.76 | 0.021659 | 136.23 | 585.5 | 726.1
0.77 | 0.022298 | 137.57 | 587.2 | 726.9
0.78 | 0.023063 | 138.83 | 588.6 | 727.9
0.79 | 0.023847 | 140.11 | 589.8 | 728.3
0.8 | 0.024671 | 141.48 | 591.4 | 729.1
0.81 | 0.025257 | 142.68 | 592.6 | 729.5
0.82 | 0.026024 | 144 | 593.8 | 730.3
0.83 | 0.026866 | 145.34 | 595 | 730.7
0.84 | 0.027525 | 146.65 | 596.2 | 731.1
0.85 | 0.028392 | 147.93 | 597.6 | 731.6
0.86 | 0.029305 | 149.29 | 598.8 | 731.8
0.87 | 0.030112 | 150.65 | 599.8 | 732.5
0.88 | 0.03088 | 152.06 | 601 | 733.1
0.89 | 0.031897 | 153.44 | 602.2 | 733.1
0.9 | 0.032594 | 154.62 | 603 | 733.7
0.91 | 0.033649 | 156.07 | 604.2 | 734.1
0.92 | 0.034485 | 157.47 | 605.3 | 734.1
0.93 | 0.035443 | 158.88 | 606.2 | 734.7
0.94 | 0.036431 | 160.28 | 607.2 | 734.9
0.95 | 0.037213 | 161.56 | 608.3 | 734.9
0.96 | 0.038324 | 163.01 | 609.5 | 735.1
0.97 | 0.039207 | 164.49 | 610.3 | 735.5
0.98 | 0.040368 | 165.83 | 611.5 | 735.6
0.99 | 0.04136 | 167.21 | 612.2 | 735.9
1 | 0.04234 | 168.64 | 613.5 | 736.3