## I-V Characteristic (mA-mm)
VDS (V) | VGS = -0.300 V | VGS = 0.100 V | VGS = 0.500 V | VGS = 0.900 V
0 | -1.2942e-05 | -0.50898 | -1.1799 | -5.591
0.01 | 0.000654 | 7.557 | 15.729 | 12.746
0.02 | 0.0011463 | 14.861 | 32.269 | 30.497
0.03 | 0.001514 | 21.678 | 48.752 | 48.404
0.04 | 0.0017988 | 28.002 | 65.33 | 66.34
0.05 | 0.0020221 | 33.632 | 81.58 | 84.07
0.06 | 0.0021976 | 38.805 | 97.63 | 101.81
0.07 | 0.0023576 | 43.425 | 113.91 | 119.18
0.08 | 0.002487 | 47.502 | 129.78 | 136.63
0.09 | 0.0026117 | 51.099 | 145.24 | 153.84
0.1 | 0.0027164 | 54.312 | 160.75 | 170.89
0.11 | 0.0028294 | 57.05 | 176.13 | 187.81
0.12 | 0.0029356 | 59.61 | 191.26 | 204.78
0.13 | 0.0030359 | 61.83 | 205.83 | 221.35
0.14 | 0.0031403 | 63.87 | 220.29 | 237.48
0.15 | 0.0032441 | 65.65 | 234.7 | 253.81
0.16 | 0.0033448 | 67.28 | 248.31 | 269.79
0.17 | 0.0034568 | 68.74 | 262.18 | 285.65
0.18 | 0.003569 | 69.97 | 275.35 | 300.89
0.19 | 0.003684 | 71.35 | 288.32 | 316.31
0.2 | 0.0037988 | 72.51 | 300.91 | 331.46
0.21 | 0.0039171 | 73.67 | 313.2 | 345.93
0.22 | 0.0040414 | 74.82 | 325.16 | 360.77
0.23 | 0.0041577 | 75.9 | 336.62 | 375.08
0.24 | 0.0042935 | 77.16 | 347.73 | 388.95
0.25 | 0.0044167 | 78.37 | 358.57 | 402.65
0.26 | 0.0045602 | 79.68 | 368.92 | 416.22
0.27 | 0.004689 | 81.07 | 378.89 | 429.5
0.28 | 0.0048333 | 82.42 | 388.54 | 442.26
0.29 | 0.0049876 | 83.75 | 397.76 | 454.9
0.3 | 0.0051242 | 85.01 | 406.54 | 467.3
0.31 | 0.0052847 | 86.21 | 415.24 | 479.5
0.32 | 0.0054415 | 87.29 | 423.34 | 490.98
0.33 | 0.0055936 | 88.52 | 431.16 | 502.55
0.34 | 0.005643 | 89.69 | 438.59 | 513.7
0.35 | 0.005834 | 90.8 | 445.72 | 524.32
0.36 | 0.006022 | 91.82 | 452.7 | 535.05
0.37 | 0.006199 | 92.84 | 459.04 | 545.07
0.38 | 0.006414 | 94 | 465.22 | 555.01
0.39 | 0.006621 | 95.1 | 471.1 | 564.49
0.4 | 0.006845 | 96.09 | 476.85 | 573.3
0.41 | 0.007042 | 97.27 | 482.15 | 582.4
0.42 | 0.007258 | 98.27 | 487.23 | 591
0.43 | 0.007478 | 99.27 | 492.16 | 599.4
0.44 | 0.007734 | 100.29 | 496.95 | 607.1
0.45 | 0.007991 | 101.4 | 501.36 | 614.7
0.46 | 0.008254 | 102.38 | 505.69 | 622
0.47 | 0.008529 | 103.58 | 509.83 | 629.1
0.48 | 0.008783 | 104.55 | 513.84 | 635.9
0.49 | 0.009127 | 105.71 | 517.74 | 642.1
0.5 | 0.009427 | 106.69 | 521.35 | 648.1
0.51 | 0.009782 | 107.69 | 525.05 | 653.7
0.52 | 0.010132 | 108.89 | 528.57 | 659.4
0.53 | 0.010562 | 110.09 | 531.98 | 664.6
0.54 | 0.010906 | 111.2 | 535.26 | 669.5
0.55 | 0.011338 | 112.46 | 538.48 | 674.4
0.56 | 0.011767 | 113.41 | 541.67 | 678.8
0.57 | 0.012202 | 114.68 | 544.68 | 683
0.58 | 0.012657 | 115.84 | 547.56 | 687
0.59 | 0.013091 | 116.99 | 550.34 | 690.7
0.6 | 0.013635 | 118.16 | 553.14 | 694.2
0.61 | 0.014151 | 119.39 | 555.91 | 697.4
0.62 | 0.014695 | 120.62 | 558.47 | 700.4
0.63 | 0.015213 | 121.77 | 560.99 | 703.2
0.64 | 0.015752 | 123.06 | 563.35 | 706
0.65 | 0.016367 | 124.14 | 565.8 | 708.4
0.66 | 0.016971 | 125.43 | 568.06 | 710.8
0.67 | 0.017543 | 126.77 | 570.2 | 712.8
0.68 | 0.01817 | 128.01 | 572.1 | 714.6
0.69 | 0.018816 | 129.3 | 574.1 | 716.4
0.7 | 0.019423 | 130.37 | 576.2 | 718.1
0.71 | 0.020101 | 131.7 | 578.2 | 719.3
0.72 | 0.020801 | 132.95 | 580 | 720.8
0.73 | 0.021513 | 134.24 | 581.7 | 722
0.74 | 0.022139 | 135.53 | 583.4 | 722.9
0.75 | 0.022824 | 136.72 | 585 | 724.2
0.76 | 0.023669 | 138.01 | 586.4 | 725.1
0.77 | 0.024271 | 139.28 | 588 | 725.9
0.78 | 0.025062 | 140.65 | 589.4 | 726.7
0.79 | 0.025963 | 141.82 | 591 | 727.5
0.8 | 0.026683 | 143.22 | 591.9 | 728.1
0.81 | 0.027381 | 144.54 | 593.6 | 728.7
0.82 | 0.028334 | 145.81 | 594.6 | 729.1
0.83 | 0.029206 | 147.27 | 596 | 729.9
0.84 | 0.030108 | 148.41 | 597.4 | 730.4
0.85 | 0.030808 | 149.85 | 598.2 | 730.9
0.86 | 0.031739 | 151.28 | 599.4 | 731.5
0.87 | 0.032734 | 152.59 | 600.7 | 731.7
0.88 | 0.033595 | 154.05 | 601.9 | 731.9
0.89 | 0.034513 | 155.29 | 602.8 | 732.5
0.9 | 0.035539 | 156.77 | 603.8 | 732.7
0.91 | 0.036492 | 158.25 | 605 | 733.3
0.92 | 0.03745 | 159.57 | 606.2 | 733.5
0.93 | 0.038435 | 160.93 | 607.2 | 734.1
0.94 | 0.039443 | 162.38 | 608.3 | 734.1
0.95 | 0.040547 | 163.83 | 609.5 | 734.5
0.96 | 0.041429 | 165.29 | 610.3 | 734.9
0.97 | 0.042632 | 166.7 | 611.5 | 734.9
0.98 | 0.043648 | 167.98 | 612.4 | 735.3
0.99 | 0.044524 | 169.52 | 613.2 | 735.4
1 | 0.045774 | 170.99 | 614.4 | 735.5