## I-V Characteristic (mA-mm)
VDS (V) | VGS = -0.300 V | VGS = 0.100 V | VGS = 0.500 V | VGS = 0.900 V
0 | -1.255e-05 | -0.523 | -1.0519 | -5.544
0.01 | 0.0006651 | 7.437 | 15.878 | 12.759
0.02 | 0.0011639 | 14.855 | 32.318 | 30.56
0.03 | 0.0015346 | 21.614 | 48.86 | 48.43
0.04 | 0.0018208 | 27.9 | 65.46 | 66.44
0.05 | 0.0020512 | 33.538 | 81.74 | 84.22
0.06 | 0.0022335 | 38.624 | 97.99 | 101.78
0.07 | 0.0023942 | 43.274 | 113.88 | 119.28
0.08 | 0.002523 | 47.32 | 129.93 | 137.05
0.09 | 0.0026395 | 50.906 | 145.54 | 154.04
0.1 | 0.0027549 | 54.132 | 160.94 | 171.1
0.11 | 0.0028643 | 56.94 | 176.32 | 188.19
0.12 | 0.0029673 | 59.47 | 191.38 | 204.9
0.13 | 0.0030794 | 61.69 | 206.23 | 221.59
0.14 | 0.0031882 | 63.71 | 220.51 | 237.77
0.15 | 0.0033007 | 65.49 | 234.8 | 254.15
0.16 | 0.003402 | 67.18 | 248.78 | 270.05
0.17 | 0.0035147 | 68.62 | 262.46 | 285.87
0.18 | 0.0036199 | 70.01 | 275.55 | 301.26
0.19 | 0.0037231 | 71.19 | 288.64 | 316.75
0.2 | 0.0038502 | 72.45 | 301.24 | 331.7
0.21 | 0.0039604 | 73.61 | 313.37 | 346.46
0.22 | 0.0040876 | 74.75 | 325.35 | 361.27
0.23 | 0.0042207 | 75.94 | 336.95 | 375.49
0.24 | 0.0043379 | 77.02 | 347.99 | 389.4
0.25 | 0.0044769 | 78.4 | 358.73 | 403.23
0.26 | 0.0046086 | 79.68 | 369.11 | 416.5
0.27 | 0.0047572 | 81.07 | 379.18 | 429.99
0.28 | 0.0048984 | 82.5 | 388.72 | 442.67
0.29 | 0.0050442 | 83.7 | 397.85 | 455.32
0.3 | 0.0052003 | 85.05 | 406.78 | 467.62
0.31 | 0.0053611 | 86.3 | 415.34 | 479.7
0.32 | 0.0055308 | 87.45 | 423.41 | 491.42
0.33 | 0.0056952 | 88.54 | 431.28 | 502.95
0.34 | 0.005722 | 89.76 | 438.76 | 513.94
0.35 | 0.005911 | 90.88 | 445.79 | 524.69
0.36 | 0.006118 | 91.91 | 452.7 | 535.4
0.37 | 0.006295 | 93.09 | 459.09 | 545.48
0.38 | 0.006505 | 93.94 | 465.32 | 555.22
0.39 | 0.006713 | 95.17 | 471.2 | 564.71
0.4 | 0.006894 | 96.23 | 476.85 | 573.7
0.41 | 0.00713 | 97.27 | 482.19 | 582.8
0.42 | 0.007355 | 98.39 | 487.32 | 591
0.43 | 0.007604 | 99.36 | 492.17 | 599.5
0.44 | 0.007819 | 100.48 | 496.89 | 607.4
0.45 | 0.008098 | 101.58 | 501.36 | 615
0.46 | 0.008377 | 102.6 | 505.67 | 622
0.47 | 0.008674 | 103.66 | 509.82 | 629.1
0.48 | 0.008953 | 104.79 | 513.84 | 635.9
0.49 | 0.009268 | 105.85 | 517.7 | 642.1
0.5 | 0.009619 | 106.85 | 521.36 | 648.1
0.51 | 0.009936 | 108.06 | 525.03 | 653.7
0.52 | 0.010318 | 109.07 | 528.54 | 659
0.53 | 0.010725 | 110.26 | 531.91 | 664.5
0.54 | 0.011172 | 111.5 | 535.3 | 669.5
0.55 | 0.011555 | 112.6 | 538.38 | 674.2
0.56 | 0.012003 | 113.88 | 541.55 | 678.8
0.57 | 0.012418 | 114.83 | 544.54 | 682.8
0.58 | 0.012902 | 116.07 | 547.52 | 686.6
0.59 | 0.013421 | 117.31 | 550.4 | 690.4
0.6 | 0.013916 | 118.51 | 553.1 | 694
0.61 | 0.014454 | 119.7 | 555.76 | 697.2
0.62 | 0.014967 | 120.88 | 558.37 | 700.3
0.63 | 0.015555 | 122.07 | 560.87 | 703.2
0.64 | 0.016071 | 123.42 | 563.25 | 705.6
0.65 | 0.01674 | 124.54 | 565.64 | 708.1
0.66 | 0.017266 | 125.71 | 567.9 | 710.1
0.67 | 0.017899 | 127.05 | 570 | 712.5
0.68 | 0.018495 | 128.33 | 572 | 714.4
0.69 | 0.019133 | 129.57 | 574 | 716
0.7 | 0.019815 | 130.84 | 575.9 | 717.6
0.71 | 0.020491 | 131.94 | 578 | 719.2
0.72 | 0.021186 | 133.28 | 579.6 | 720.4
0.73 | 0.021818 | 134.56 | 581.6 | 721.7
0.74 | 0.022634 | 135.83 | 583 | 722.6
0.75 | 0.023289 | 137.21 | 584.8 | 723.6
0.76 | 0.024149 | 138.32 | 586.4 | 724.9
0.77 | 0.024821 | 139.71 | 587.8 | 725.5
0.78 | 0.025585 | 140.91 | 589.4 | 726
0.79 | 0.026438 | 142.32 | 590.8 | 727.1
0.8 | 0.027133 | 143.51 | 592 | 727.7
0.81 | 0.028085 | 144.87 | 593.6 | 728.3
0.82 | 0.028932 | 146.23 | 594.3 | 728.8
0.83 | 0.029803 | 147.57 | 595.8 | 729.2
0.84 | 0.030644 | 148.85 | 597.2 | 729.8
0.85 | 0.031582 | 150.16 | 598.2 | 730.3
0.86 | 0.032485 | 151.56 | 599.4 | 730.9
0.87 | 0.03345 | 153 | 600.7 | 731.3
0.88 | 0.034365 | 154.32 | 601.8 | 731.5
0.89 | 0.03538 | 155.81 | 603.1 | 731.9
0.9 | 0.036375 | 157.03 | 603.6 | 732.2
0.91 | 0.037245 | 158.56 | 604.7 | 732.3
0.92 | 0.038312 | 159.92 | 606 | 733.1
0.93 | 0.039276 | 161.38 | 607.1 | 733.1
0.94 | 0.040391 | 162.77 | 607.9 | 733.5
0.95 | 0.041356 | 164.2 | 609 | 733.5
0.96 | 0.042481 | 165.64 | 610 | 733.9
0.97 | 0.043639 | 167.09 | 611.1 | 734.1
0.98 | 0.04463 | 168.5 | 612.2 | 734.5
0.99 | 0.045836 | 169.9 | 613.3 | 734.7
1 | 0.047027 | 171.37 | 614.2 | 735.1