## I-V Characteristic (mA-mm)
VDS (V) | VGS = -0.300 V | VGS = 0.100 V | VGS = 0.500 V | VGS = 0.900 V
0 | -1.1063e-05 | -0.576 | -1.004 | -5.57
0.01 | 0.0006181 | 7.435 | 15.742 | 12.582
0.02 | 0.0010729 | 14.751 | 32.414 | 30.567
0.03 | 0.0014151 | 21.448 | 48.87 | 48.517
0.04 | 0.001678 | 27.71 | 65.62 | 66.45
0.05 | 0.0018866 | 33.352 | 81.86 | 84.34
0.06 | 0.0020535 | 38.381 | 98.23 | 102.28
0.07 | 0.0022016 | 42.904 | 114.41 | 119.71
0.08 | 0.0023182 | 46.926 | 130.25 | 137.11
0.09 | 0.0024315 | 50.501 | 145.83 | 154.47
0.1 | 0.0025318 | 53.643 | 161.16 | 171.42
0.11 | 0.0026224 | 56.474 | 176.96 | 188.86
0.12 | 0.0027243 | 58.8 | 191.72 | 205.5
0.13 | 0.0028121 | 61.02 | 206.52 | 222.14
0.14 | 0.0029063 | 63.03 | 221.07 | 238.5
0.15 | 0.0030007 | 64.8 | 235.35 | 254.79
0.16 | 0.0031014 | 66.42 | 249.25 | 270.94
0.17 | 0.0032004 | 67.82 | 262.89 | 286.6
0.18 | 0.0032935 | 69.19 | 276.16 | 302
0.19 | 0.0034025 | 70.46 | 289.16 | 317.55
0.2 | 0.0035017 | 71.63 | 301.95 | 332.86
0.21 | 0.0036033 | 72.83 | 314.16 | 347.51
0.22 | 0.0037259 | 73.84 | 325.99 | 362.15
0.23 | 0.0038441 | 75.02 | 337.58 | 376.61
0.24 | 0.0039647 | 76.16 | 348.73 | 390.52
0.25 | 0.0040684 | 77.45 | 359.67 | 404.54
0.26 | 0.0041895 | 78.72 | 369.81 | 418
0.27 | 0.0043154 | 80 | 379.93 | 431.29
0.28 | 0.004435 | 81.43 | 389.56 | 444.17
0.29 | 0.0045697 | 82.7 | 398.69 | 456.73
0.3 | 0.0047032 | 83.98 | 407.58 | 469.38
0.31 | 0.0048438 | 85.11 | 416.18 | 481.34
0.32 | 0.0049829 | 86.31 | 424.36 | 493.05
0.33 | 0.0051325 | 87.53 | 432.15 | 504.67
0.34 | 0.0052821 | 88.52 | 439.66 | 515.85
0.35 | 0.0054163 | 89.71 | 446.79 | 526.61
0.36 | 0.0055909 | 90.7 | 453.69 | 537.24
0.37 | 0.005704 | 91.91 | 460.08 | 547.43
0.38 | 0.005884 | 92.92 | 466.31 | 557.32
0.39 | 0.006052 | 93.96 | 472.22 | 566.9
0.4 | 0.006232 | 94.94 | 477.93 | 575.8
0.41 | 0.006438 | 96.03 | 483.22 | 584.8
0.42 | 0.006601 | 97.07 | 488.37 | 593.4
0.43 | 0.006841 | 98.15 | 493.29 | 601.5
0.44 | 0.007078 | 99.25 | 497.99 | 609.9
0.45 | 0.007305 | 100.11 | 502.43 | 617.2
0.46 | 0.007518 | 101.28 | 506.7 | 624.5
0.47 | 0.007774 | 102.36 | 510.88 | 631.3
0.48 | 0.008035 | 103.47 | 514.91 | 638.1
0.49 | 0.008278 | 104.57 | 518.7 | 644.5
0.5 | 0.008584 | 105.45 | 522.46 | 650.5
0.51 | 0.008878 | 106.71 | 526.06 | 656.3
0.52 | 0.009206 | 107.78 | 529.64 | 661.7
0.53 | 0.009512 | 108.91 | 532.96 | 667.2
0.54 | 0.009951 | 110.09 | 536.23 | 672.2
0.55 | 0.010288 | 111.1 | 539.39 | 677
0.56 | 0.010687 | 112.34 | 542.59 | 681.2
0.57 | 0.011069 | 113.46 | 545.64 | 685.4
0.58 | 0.01152 | 114.65 | 548.42 | 689.4
0.59 | 0.011942 | 115.68 | 551.33 | 693.2
0.6 | 0.012376 | 117.03 | 554.09 | 696.5
0.61 | 0.012843 | 118.17 | 556.78 | 700
0.62 | 0.013327 | 119.36 | 559.32 | 702.9
0.63 | 0.013805 | 120.6 | 561.8 | 705.7
0.64 | 0.014314 | 121.7 | 564.22 | 708.4
0.65 | 0.014819 | 123.02 | 566.62 | 710.8
0.66 | 0.015331 | 124.2 | 568.82 | 712.9
0.67 | 0.015892 | 125.43 | 570.8 | 715.1
0.68 | 0.016439 | 126.69 | 572.8 | 716.9
0.69 | 0.017004 | 127.93 | 574.8 | 718.5
0.7 | 0.0176 | 129.18 | 576.6 | 720.3
0.71 | 0.018146 | 130.41 | 578.6 | 721.6
0.72 | 0.018765 | 131.68 | 580.4 | 722.9
0.73 | 0.019414 | 132.79 | 582.1 | 724
0.74 | 0.020096 | 134.1 | 583.7 | 725.3
0.75 | 0.020575 | 135.36 | 585.3 | 726.1
0.76 | 0.021339 | 136.63 | 587 | 727
0.77 | 0.022057 | 137.95 | 588.5 | 728.1
0.78 | 0.022674 | 139.1 | 589.8 | 728.7
0.79 | 0.023435 | 140.43 | 591 | 729.1
0.8 | 0.024131 | 141.8 | 592.6 | 729.9
0.81 | 0.024937 | 143.01 | 593.8 | 730.4
0.82 | 0.025622 | 144.37 | 595.1 | 731.1
0.83 | 0.026449 | 145.56 | 596.5 | 731.5
0.84 | 0.027248 | 146.97 | 597.6 | 731.9
0.85 | 0.027937 | 148.25 | 598.6 | 732.4
0.86 | 0.02874 | 149.65 | 600.3 | 732.9
0.87 | 0.029529 | 150.96 | 601 | 733.3
0.88 | 0.03041 | 152.3 | 602.2 | 733.8
0.89 | 0.031239 | 153.65 | 603.5 | 733.9
0.9 | 0.031997 | 155.07 | 604.2 | 734.5
0.91 | 0.032985 | 156.51 | 605.4 | 734.9
0.92 | 0.033859 | 157.77 | 606.6 | 734.9
0.93 | 0.034745 | 159.23 | 607.4 | 735.1
0.94 | 0.035714 | 160.67 | 608.6 | 735.3
0.95 | 0.03658 | 162.02 | 609.4 | 735.6
0.96 | 0.037653 | 163.54 | 610.6 | 736.1
0.97 | 0.038486 | 164.85 | 611.5 | 736.3
0.98 | 0.039461 | 166.3 | 612.5 | 736.3
0.99 | 0.04061 | 167.69 | 613.6 | 736.7
1 | 0.041457 | 169.12 | 614.7 | 736.9