## I-V Characteristic (mA-mm)
VDS (V) | VGS = -0.300 V | VGS = 0.100 V | VGS = 0.500 V | VGS = 0.900 V
0 | -1.1752e-05 | -0.50278 | -1.1496 | -5.41
0.01 | 0.000622 | 7.405 | 15.747 | 12.65
0.02 | 0.0010868 | 14.746 | 32.351 | 30.639
0.03 | 0.001434 | 21.508 | 48.85 | 48.515
0.04 | 0.0017044 | 27.733 | 65.38 | 66.54
0.05 | 0.0019093 | 33.333 | 81.72 | 84.29
0.06 | 0.0020828 | 38.404 | 97.95 | 101.82
0.07 | 0.0022298 | 42.978 | 114.24 | 119.72
0.08 | 0.0023533 | 46.996 | 129.86 | 137.07
0.09 | 0.0024632 | 50.547 | 145.62 | 154.17
0.1 | 0.0025694 | 53.714 | 161.12 | 171.23
0.11 | 0.0026695 | 56.501 | 176.31 | 188.34
0.12 | 0.0027641 | 58.86 | 191.62 | 205.44
0.13 | 0.0028581 | 61.03 | 206.29 | 221.7
0.14 | 0.0029575 | 63.07 | 220.68 | 238.07
0.15 | 0.0030535 | 64.85 | 234.96 | 254.57
0.16 | 0.0031593 | 66.48 | 248.73 | 270.25
0.17 | 0.0032522 | 67.98 | 262.55 | 286.19
0.18 | 0.0033583 | 69.19 | 275.61 | 301.63
0.19 | 0.003462 | 70.55 | 288.7 | 317.08
0.2 | 0.003564 | 71.69 | 301.39 | 332.06
0.21 | 0.0036791 | 72.83 | 313.62 | 347.01
0.22 | 0.0037854 | 73.97 | 325.48 | 361.62
0.23 | 0.0039087 | 75.1 | 337.15 | 375.97
0.24 | 0.0040298 | 76.32 | 348.23 | 389.91
0.25 | 0.0041523 | 77.5 | 358.93 | 403.83
0.26 | 0.0042823 | 78.84 | 369.43 | 417.4
0.27 | 0.0043983 | 80.09 | 379.5 | 430.54
0.28 | 0.0045308 | 81.53 | 388.95 | 443.49
0.29 | 0.004667 | 82.78 | 398.2 | 456.16
0.3 | 0.0047989 | 84.07 | 407.02 | 468.26
0.31 | 0.0049479 | 85.29 | 415.68 | 480.71
0.32 | 0.0050796 | 86.37 | 423.69 | 492.33
0.33 | 0.0052485 | 87.54 | 431.62 | 503.88
0.34 | 0.005399 | 88.61 | 439.15 | 514.94
0.35 | 0.00555 | 89.78 | 446.2 | 525.73
0.36 | 0.005677 | 90.92 | 453.03 | 536.4
0.37 | 0.005857 | 91.88 | 459.54 | 546.62
0.38 | 0.006019 | 92.94 | 465.73 | 556.4
0.39 | 0.006222 | 94.06 | 471.69 | 565.88
0.4 | 0.006415 | 95.05 | 477.33 | 575
0.41 | 0.006621 | 96.05 | 482.69 | 583.8
0.42 | 0.006801 | 97.17 | 487.82 | 592.6
0.43 | 0.007032 | 98.27 | 492.72 | 600.8
0.44 | 0.007244 | 99.3 | 497.44 | 608.6
0.45 | 0.007455 | 100.3 | 501.87 | 616.6
0.46 | 0.007723 | 101.3 | 506.22 | 623.5
0.47 | 0.007994 | 102.42 | 510.37 | 630.9
0.48 | 0.008257 | 103.54 | 514.36 | 637.3
0.49 | 0.008515 | 104.55 | 518.2 | 643.7
0.5 | 0.008813 | 105.77 | 521.92 | 649.7
0.51 | 0.009136 | 106.69 | 525.55 | 655.5
0.52 | 0.009485 | 107.97 | 529.02 | 661.3
0.53 | 0.009818 | 108.99 | 532.4 | 666.3
0.54 | 0.010179 | 110.11 | 535.68 | 671.4
0.55 | 0.010551 | 111.2 | 538.9 | 676
0.56 | 0.010926 | 112.47 | 542.01 | 680.5
0.57 | 0.0114 | 113.48 | 545.02 | 684.5
0.58 | 0.011851 | 114.72 | 547.98 | 688.8
0.59 | 0.012304 | 115.85 | 550.7 | 692.6
0.6 | 0.012695 | 116.97 | 553.54 | 696.2
0.61 | 0.013202 | 118.19 | 556.19 | 699.4
0.62 | 0.013675 | 119.45 | 558.75 | 702.5
0.63 | 0.014193 | 120.62 | 561.28 | 705.2
0.64 | 0.014691 | 121.96 | 563.67 | 708
0.65 | 0.015243 | 122.99 | 566.06 | 710.1
0.66 | 0.015724 | 124.27 | 568.23 | 712.5
0.67 | 0.016264 | 125.5 | 570.1 | 714.6
0.68 | 0.016904 | 126.69 | 572.4 | 716.4
0.69 | 0.017488 | 128.05 | 574.4 | 718.4
0.7 | 0.018117 | 129.19 | 576.4 | 719.8
0.71 | 0.018715 | 130.37 | 578.2 | 721.3
0.72 | 0.019343 | 131.7 | 580 | 722.6
0.73 | 0.019981 | 132.92 | 581.8 | 723.6
0.74 | 0.020609 | 134.08 | 583.4 | 724.9
0.75 | 0.021283 | 135.41 | 585 | 725.8
0.76 | 0.021958 | 136.69 | 586.6 | 726.7
0.77 | 0.022669 | 137.93 | 588.2 | 727.7
0.78 | 0.023327 | 139.24 | 589.4 | 728.3
0.79 | 0.024145 | 140.37 | 591 | 729
0.8 | 0.024904 | 141.82 | 591.8 | 729.5
0.81 | 0.025618 | 143.08 | 593.4 | 730.3
0.82 | 0.026454 | 144.46 | 594.9 | 730.7
0.83 | 0.027184 | 145.82 | 596 | 731.5
0.84 | 0.028002 | 146.89 | 597.4 | 731.9
0.85 | 0.028754 | 148.41 | 598.3 | 732.1
0.86 | 0.029633 | 149.73 | 599.4 | 732.4
0.87 | 0.030551 | 151.04 | 600.7 | 733
0.88 | 0.031514 | 152.43 | 601.5 | 733.5
0.89 | 0.032151 | 153.77 | 602.8 | 733.8
0.9 | 0.033206 | 155.18 | 603.8 | 734.1
0.91 | 0.034101 | 156.55 | 605.1 | 734.3
0.92 | 0.034914 | 157.91 | 606.3 | 734.9
0.93 | 0.035817 | 159.2 | 607.1 | 735.1
0.94 | 0.036824 | 160.66 | 607.9 | 735.4
0.95 | 0.037807 | 162.1 | 609 | 735.5
0.96 | 0.038558 | 163.53 | 610.2 | 735.6
0.97 | 0.039782 | 165.07 | 611 | 736.1
0.98 | 0.04078 | 166.18 | 612.2 | 736.3
0.99 | 0.041826 | 167.78 | 613 | 736.5
1 | 0.042681 | 169.16 | 614.2 | 736.7