## I-V Characteristic (mA-mm)
VDS (V) | VGS = -0.300 V | VGS = 0.100 V | VGS = 0.500 V | VGS = 0.900 V
0 | -1.567e-05 | -0.49676 | -0.9534 | -5.426
0.01 | 0.00065 | 7.566 | 15.784 | 12.666
0.02 | 0.0011397 | 14.827 | 32.44 | 30.756
0.03 | 0.0015061 | 21.612 | 49.11 | 48.581
0.04 | 0.0017895 | 27.931 | 65.6 | 66.77
0.05 | 0.0020067 | 33.528 | 82.09 | 84.5
0.06 | 0.0021925 | 38.655 | 98.43 | 102.54
0.07 | 0.002337 | 43.242 | 114.49 | 120.01
0.08 | 0.0024684 | 47.305 | 130.42 | 137.33
0.09 | 0.0025838 | 50.902 | 146.15 | 154.84
0.1 | 0.0026909 | 54.072 | 161.5 | 171.77
0.11 | 0.0028006 | 56.968 | 177.2 | 189.1
0.12 | 0.002907 | 59.3 | 192.16 | 205.87
0.13 | 0.0030014 | 61.52 | 206.89 | 222.52
0.14 | 0.0031106 | 63.53 | 221.35 | 238.81
0.15 | 0.0032123 | 65.33 | 235.72 | 255.36
0.16 | 0.0033295 | 66.96 | 249.8 | 271.38
0.17 | 0.0034232 | 68.42 | 263.26 | 287.06
0.18 | 0.003529 | 69.77 | 276.52 | 302.52
0.19 | 0.0036496 | 71.08 | 289.64 | 318.15
0.2 | 0.0037524 | 72.25 | 302.37 | 333.38
0.21 | 0.0038806 | 73.45 | 314.55 | 348.04
0.22 | 0.0039968 | 74.49 | 326.51 | 362.56
0.23 | 0.0041169 | 75.78 | 338.1 | 377.09
0.24 | 0.0042456 | 76.92 | 349.19 | 390.93
0.25 | 0.0043743 | 78.17 | 360.11 | 404.91
0.26 | 0.0045024 | 79.57 | 370.39 | 418.34
0.27 | 0.0046329 | 80.79 | 380.37 | 431.62
0.28 | 0.004774 | 82.18 | 389.96 | 444.55
0.29 | 0.0049164 | 83.46 | 399.25 | 457.19
0.3 | 0.0050607 | 84.74 | 408.14 | 469.6
0.31 | 0.0052216 | 85.97 | 416.6 | 481.68
0.32 | 0.0053706 | 87.12 | 424.75 | 493.33
0.33 | 0.0055403 | 88.32 | 432.67 | 504.95
0.34 | 0.0056965 | 89.41 | 440.1 | 516.19
0.35 | 0.005727 | 90.52 | 447.15 | 526.84
0.36 | 0.005919 | 91.48 | 454.06 | 537.39
0.37 | 0.006107 | 92.6 | 460.55 | 547.57
0.38 | 0.006298 | 93.75 | 466.68 | 557.4
0.39 | 0.006491 | 94.81 | 472.57 | 567.03
0.4 | 0.006708 | 95.91 | 478.27 | 576
0.41 | 0.006893 | 96.79 | 483.67 | 585
0.42 | 0.007142 | 97.95 | 488.77 | 593.6
0.43 | 0.007349 | 99.07 | 493.64 | 601.5
0.44 | 0.007601 | 100.07 | 498.3 | 609.8
0.45 | 0.007835 | 101.14 | 502.82 | 617.2
0.46 | 0.008112 | 102.14 | 507.1 | 624.5
0.47 | 0.008373 | 103.32 | 511.23 | 631.3
0.48 | 0.008639 | 104.36 | 515.22 | 638.3
0.49 | 0.008936 | 105.4 | 519.07 | 644.4
0.5 | 0.009277 | 106.45 | 522.8 | 650.5
0.51 | 0.009614 | 107.57 | 526.42 | 656.1
0.52 | 0.009925 | 108.73 | 529.91 | 661.7
0.53 | 0.010334 | 109.8 | 533.31 | 667
0.54 | 0.01073 | 111.05 | 536.59 | 671.8
0.55 | 0.01113 | 112 | 539.77 | 676.8
0.56 | 0.011552 | 113.28 | 542.91 | 681.1
0.57 | 0.011996 | 114.36 | 545.97 | 685.2
0.58 | 0.012435 | 115.57 | 548.79 | 689.2
0.59 | 0.012867 | 116.79 | 551.64 | 693
0.6 | 0.01339 | 117.91 | 554.42 | 696.4
0.61 | 0.013893 | 119.16 | 557.09 | 699.7
0.62 | 0.014449 | 120.42 | 559.7 | 702.7
0.63 | 0.014864 | 121.61 | 562.16 | 705.7
0.64 | 0.015468 | 122.7 | 564.61 | 708.2
0.65 | 0.016087 | 124.02 | 566.95 | 710.8
0.66 | 0.016665 | 125.23 | 569.19 | 712.8
0.67 | 0.017225 | 126.47 | 571.2 | 714.8
0.68 | 0.017786 | 127.75 | 573.3 | 716.5
0.69 | 0.018405 | 128.86 | 575 | 718.4
0.7 | 0.01897 | 130.21 | 577.2 | 720.3
0.71 | 0.019683 | 131.44 | 579 | 721.7
0.72 | 0.020365 | 132.7 | 581.2 | 722.9
0.73 | 0.021094 | 134.04 | 582.8 | 724
0.74 | 0.021701 | 135.12 | 584.4 | 725.3
0.75 | 0.022455 | 136.53 | 586 | 726
0.76 | 0.023071 | 137.75 | 587.4 | 727.1
0.77 | 0.023901 | 139 | 588.7 | 728.1
0.78 | 0.024626 | 140.35 | 590.8 | 728.7
0.79 | 0.025391 | 141.6 | 591.8 | 729.2
0.8 | 0.026209 | 142.87 | 593.3 | 730.1
0.81 | 0.0269 | 144.26 | 594.3 | 730.6
0.82 | 0.027801 | 145.54 | 595.8 | 731.3
0.83 | 0.028626 | 146.77 | 597.2 | 731.5
0.84 | 0.029547 | 148.13 | 598.1 | 732.1
0.85 | 0.030338 | 149.49 | 599.4 | 732.9
0.86 | 0.031116 | 150.83 | 600.7 | 733
0.87 | 0.032034 | 152.36 | 601.6 | 733.5
0.88 | 0.032889 | 153.49 | 602.8 | 734.1
0.89 | 0.033903 | 154.98 | 603.8 | 734.3
0.9 | 0.034731 | 156.4 | 605 | 734.9
0.91 | 0.035713 | 157.73 | 606.3 | 734.9
0.92 | 0.036541 | 159.2 | 607.2 | 735.3
0.93 | 0.037668 | 160.55 | 607.9 | 735.4
0.94 | 0.038629 | 162.06 | 609.1 | 735.6
0.95 | 0.039699 | 163.53 | 610.3 | 736.1
0.96 | 0.040699 | 164.86 | 611.1 | 736.3
0.97 | 0.041756 | 166.25 | 612.2 | 736.7
0.98 | 0.042826 | 167.78 | 613.5 | 737
0.99 | 0.043753 | 169.2 | 614.2 | 737.3
1 | 0.045085 | 170.66 | 615.4 | 737.3