## I-V Characteristic (mA-mm)
VDS (V) | VGS = -0.300 V | VGS = 0.100 V | VGS = 0.500 V | VGS = 0.900 V
0 | -1.077e-05 | -0.558 | -1.0266 | -5.476
0.01 | 0.0006393 | 7.441 | 15.832 | 12.769
0.02 | 0.0011125 | 14.803 | 32.539 | 30.785
0.03 | 0.0014681 | 21.552 | 49.005 | 48.848
0.04 | 0.0017421 | 27.827 | 65.84 | 66.87
0.05 | 0.0019581 | 33.516 | 82.12 | 84.69
0.06 | 0.0021332 | 38.543 | 98.7 | 102.7
0.07 | 0.0022847 | 43.114 | 114.81 | 120.35
0.08 | 0.0024069 | 47.147 | 130.58 | 137.71
0.09 | 0.0025244 | 50.78 | 146.37 | 155.12
0.1 | 0.0026325 | 53.905 | 161.88 | 172.43
0.11 | 0.0027343 | 56.778 | 177.52 | 189.74
0.12 | 0.0028346 | 59.15 | 192.37 | 206.43
0.13 | 0.0029339 | 61.37 | 207.27 | 223.08
0.14 | 0.0030322 | 63.39 | 221.83 | 239.61
0.15 | 0.0031345 | 65.18 | 236.2 | 255.75
0.16 | 0.0032343 | 66.84 | 250.25 | 272.13
0.17 | 0.0033419 | 68.22 | 263.89 | 287.86
0.18 | 0.0034452 | 69.66 | 277.1 | 303.37
0.19 | 0.0035511 | 70.95 | 290.24 | 318.89
0.2 | 0.0036576 | 72.11 | 303.1 | 334.17
0.21 | 0.0037564 | 73.27 | 315.31 | 349.08
0.22 | 0.0038834 | 74.41 | 327.15 | 363.61
0.23 | 0.0040028 | 75.58 | 338.83 | 378.12
0.24 | 0.004126 | 76.74 | 349.95 | 392.34
0.25 | 0.0042481 | 78.04 | 360.83 | 406.26
0.26 | 0.0043732 | 79.32 | 371.06 | 419.69
0.27 | 0.0045065 | 80.66 | 381.2 | 433.08
0.28 | 0.004637 | 82.08 | 390.85 | 446.1
0.29 | 0.0047794 | 83.32 | 400.02 | 458.57
0.3 | 0.0049148 | 84.7 | 408.98 | 471.27
0.31 | 0.005056 | 85.77 | 417.61 | 483.38
0.32 | 0.0052095 | 87.01 | 425.68 | 495.05
0.33 | 0.0053685 | 88.23 | 433.55 | 506.73
0.34 | 0.0055318 | 89.3 | 441.08 | 517.86
0.35 | 0.0056882 | 90.4 | 448.26 | 528.86
0.36 | 0.005737 | 91.46 | 455.12 | 539.36
0.37 | 0.005914 | 92.57 | 461.56 | 549.54
0.38 | 0.006105 | 93.62 | 467.76 | 559.47
0.39 | 0.006281 | 94.62 | 473.77 | 569.21
0.4 | 0.006489 | 95.69 | 479.44 | 578.2
0.41 | 0.006692 | 96.8 | 484.79 | 587.4
0.42 | 0.006895 | 97.88 | 489.94 | 595.8
0.43 | 0.007128 | 98.91 | 494.91 | 604.2
0.44 | 0.007359 | 100.08 | 499.6 | 612.2
0.45 | 0.007594 | 100.94 | 504.07 | 619.7
0.46 | 0.007839 | 102.05 | 508.42 | 626.9
0.47 | 0.008124 | 103.18 | 512.61 | 633.9
0.48 | 0.008425 | 104.22 | 516.6 | 640.5
0.49 | 0.008702 | 105.37 | 520.43 | 646.9
0.5 | 0.008997 | 106.37 | 524.21 | 653
0.51 | 0.009297 | 107.49 | 527.88 | 658.9
0.52 | 0.009648 | 108.61 | 531.4 | 664.5
0.53 | 0.009992 | 109.77 | 534.73 | 669.7
0.54 | 0.010408 | 110.77 | 538.1 | 674.8
0.55 | 0.010784 | 112 | 541.36 | 679.2
0.56 | 0.011222 | 113.24 | 544.49 | 684
0.57 | 0.011637 | 114.29 | 547.52 | 688
0.58 | 0.012075 | 115.55 | 550.39 | 692
0.59 | 0.012516 | 116.57 | 553.27 | 696
0.6 | 0.012978 | 117.89 | 556.07 | 699.6
0.61 | 0.013472 | 119.11 | 558.75 | 702.7
0.62 | 0.014 | 120.3 | 561.3 | 705.7
0.63 | 0.014512 | 121.58 | 563.76 | 708.4
0.64 | 0.014957 | 122.68 | 566.27 | 711.3
0.65 | 0.015546 | 124 | 568.59 | 713.6
0.66 | 0.016105 | 125.17 | 570.7 | 715.8
0.67 | 0.016698 | 126.49 | 572.9 | 717.8
0.68 | 0.017261 | 127.63 | 575 | 719.8
0.69 | 0.017842 | 128.93 | 576.8 | 721.7
0.7 | 0.018455 | 130.17 | 578.9 | 722.8
0.71 | 0.01911 | 131.37 | 580.8 | 724.5
0.72 | 0.019724 | 132.7 | 582.3 | 725.5
0.73 | 0.02042 | 133.79 | 584.2 | 726.9
0.74 | 0.021058 | 135.1 | 586.2 | 727.9
0.75 | 0.021722 | 136.43 | 587.8 | 729.1
0.76 | 0.022526 | 137.67 | 589.2 | 729.9
0.77 | 0.023196 | 139.05 | 590.8 | 730.9
0.78 | 0.023912 | 140.2 | 592.2 | 731.5
0.79 | 0.024647 | 141.5 | 593.6 | 732
0.8 | 0.025415 | 142.78 | 594.9 | 732.9
0.81 | 0.026164 | 144.11 | 596.2 | 733.5
0.82 | 0.02692 | 145.44 | 597.6 | 733.9
0.83 | 0.02774 | 146.77 | 598.8 | 734.5
0.84 | 0.02858 | 148.09 | 599.9 | 734.9
0.85 | 0.029487 | 149.45 | 601 | 735.4
0.86 | 0.030173 | 150.84 | 602.2 | 735.7
0.87 | 0.031146 | 152.08 | 603.5 | 736.1
0.88 | 0.031888 | 153.56 | 604.4 | 736.7
0.89 | 0.032969 | 154.96 | 605.6 | 736.7
0.9 | 0.033797 | 156.28 | 606.9 | 737.3
0.91 | 0.034625 | 157.84 | 607.8 | 737.5
0.92 | 0.035618 | 159.05 | 608.7 | 738.1
0.93 | 0.036489 | 160.55 | 609.9 | 738.1
0.94 | 0.037442 | 161.98 | 611 | 738.3
0.95 | 0.038555 | 163.33 | 611.6 | 738.6
0.96 | 0.039602 | 164.89 | 613 | 738.9
0.97 | 0.040535 | 166.17 | 613.9 | 738.8
0.98 | 0.041629 | 167.73 | 615 | 739.5
0.99 | 0.042619 | 169.08 | 615.8 | 739.5
1 | 0.043686 | 170.53 | 617 | 739.7