## I-V Characteristic (mA-mm)
VDS (V) | VGS = -0.300 V | VGS = 0.100 V | VGS = 0.500 V | VGS = 0.900 V
0 | -1.376e-05 | -0.5353 | -1.0294 | -5.558
0.01 | 0.0006676 | 7.433 | 15.927 | 12.813
0.02 | 0.0011709 | 14.993 | 32.54 | 30.817
0.03 | 0.001546 | 21.76 | 49.153 | 48.823
0.04 | 0.0018377 | 28.05 | 65.78 | 67.03
0.05 | 0.0020614 | 33.742 | 82.24 | 84.74
0.06 | 0.0022495 | 38.887 | 98.5 | 102.38
0.07 | 0.0024048 | 43.548 | 114.66 | 120.27
0.08 | 0.0025331 | 47.601 | 130.74 | 137.87
0.09 | 0.0026605 | 51.232 | 146.49 | 155
0.1 | 0.0027783 | 54.459 | 162.01 | 172.17
0.11 | 0.0028976 | 57.26 | 177.39 | 189.45
0.12 | 0.0029965 | 59.81 | 192.4 | 206.13
0.13 | 0.003099 | 62.03 | 207.55 | 223.1
0.14 | 0.0032061 | 63.99 | 221.82 | 239.42
0.15 | 0.0033005 | 65.9 | 236.12 | 255.78
0.16 | 0.0034158 | 67.49 | 250.3 | 271.76
0.17 | 0.0035231 | 68.98 | 263.75 | 287.46
0.18 | 0.003637 | 70.41 | 277.15 | 303.31
0.19 | 0.0037499 | 71.59 | 290.26 | 318.58
0.2 | 0.0038737 | 72.85 | 302.96 | 333.66
0.21 | 0.0039983 | 73.98 | 315.17 | 348.65
0.22 | 0.0041186 | 75.18 | 327.21 | 363.36
0.23 | 0.0042487 | 76.42 | 338.92 | 377.75
0.24 | 0.0043816 | 77.57 | 350 | 391.79
0.25 | 0.0045016 | 78.88 | 360.73 | 405.68
0.26 | 0.0046577 | 80.19 | 371.24 | 419.2
0.27 | 0.004793 | 81.55 | 381.36 | 432.61
0.28 | 0.0049468 | 82.89 | 390.89 | 445.62
0.29 | 0.0050891 | 84.25 | 400.12 | 458.16
0.3 | 0.0052433 | 85.5 | 409.06 | 470.48
0.31 | 0.0054029 | 86.76 | 417.56 | 482.55
0.32 | 0.005542 | 87.94 | 425.79 | 494.59
0.33 | 0.005662 | 89.02 | 433.71 | 505.97
0.34 | 0.005847 | 90.24 | 441.15 | 517.07
0.35 | 0.006031 | 91.3 | 448.26 | 527.93
0.36 | 0.006225 | 92.4 | 455.15 | 538.59
0.37 | 0.0064 | 93.61 | 461.71 | 548.78
0.38 | 0.006591 | 94.52 | 467.97 | 558.6
0.39 | 0.006808 | 95.63 | 473.8 | 568.05
0.4 | 0.00698 | 96.75 | 479.46 | 577.2
0.41 | 0.007224 | 97.79 | 484.9 | 586.2
0.42 | 0.007445 | 98.84 | 490.04 | 594.7
0.43 | 0.007688 | 99.87 | 494.9 | 603
0.44 | 0.007901 | 100.94 | 499.64 | 611
0.45 | 0.008175 | 102.04 | 504.14 | 618.6
0.46 | 0.008439 | 103.14 | 508.48 | 625.9
0.47 | 0.008713 | 104.06 | 512.64 | 632.9
0.48 | 0.009029 | 105.18 | 516.6 | 639.3
0.49 | 0.00935 | 106.29 | 520.51 | 645.4
0.5 | 0.00968 | 107.37 | 524.24 | 651.7
0.51 | 0.01002 | 108.62 | 527.83 | 657.8
0.52 | 0.010443 | 109.57 | 531.37 | 663.3
0.53 | 0.010828 | 110.74 | 534.77 | 668.3
0.54 | 0.011247 | 111.94 | 538.05 | 673.4
0.55 | 0.011621 | 113.08 | 541.21 | 677.9
0.56 | 0.012054 | 114.24 | 544.34 | 682.7
0.57 | 0.012496 | 115.36 | 547.35 | 687
0.58 | 0.012973 | 116.59 | 550.32 | 690.7
0.59 | 0.013466 | 117.79 | 553.16 | 694.6
0.6 | 0.013999 | 118.97 | 555.85 | 697.8
0.61 | 0.014524 | 120.15 | 558.59 | 701.3
0.62 | 0.014991 | 121.36 | 561.19 | 704.3
0.63 | 0.015584 | 122.64 | 563.68 | 707.1
0.64 | 0.01615 | 123.83 | 566.19 | 709.8
0.65 | 0.016808 | 125.11 | 568.37 | 712.5
0.66 | 0.017382 | 126.25 | 570.6 | 714.4
0.67 | 0.018004 | 127.47 | 572.7 | 716.4
0.68 | 0.018635 | 128.81 | 574.6 | 718.4
0.69 | 0.019178 | 130 | 576.6 | 720.1
0.7 | 0.019943 | 131.38 | 578.8 | 721.7
0.71 | 0.020624 | 132.52 | 580.8 | 722.9
0.72 | 0.021377 | 133.82 | 582.3 | 724.2
0.73 | 0.021991 | 135.12 | 584.4 | 725.5
0.74 | 0.022744 | 136.39 | 586 | 726.7
0.75 | 0.02346 | 137.59 | 587.6 | 727.7
0.76 | 0.024222 | 138.92 | 588.7 | 728.4
0.77 | 0.024965 | 140.2 | 590.4 | 729.2
0.78 | 0.025844 | 141.44 | 592 | 730.3
0.79 | 0.026704 | 142.8 | 593.4 | 731.1
0.8 | 0.027385 | 143.95 | 594.6 | 731.5
0.81 | 0.028361 | 145.38 | 595.8 | 732
0.82 | 0.029264 | 146.68 | 597.4 | 732.9
0.83 | 0.030163 | 147.99 | 598.3 | 733.3
0.84 | 0.030938 | 149.51 | 599.6 | 733.8
0.85 | 0.031826 | 150.65 | 601 | 734.3
0.86 | 0.032706 | 152.11 | 602.2 | 734.9
0.87 | 0.033662 | 153.52 | 603 | 734.9
0.88 | 0.034603 | 154.89 | 604.2 | 735.2
0.89 | 0.035743 | 156.31 | 605.5 | 735.6
0.9 | 0.036717 | 157.65 | 606.7 | 735.9
0.91 | 0.037562 | 159.04 | 607.4 | 736.3
0.92 | 0.038623 | 160.44 | 608.6 | 736.7
0.93 | 0.03974 | 161.91 | 609.8 | 737
0.94 | 0.040697 | 163.21 | 610.6 | 737.1
0.95 | 0.041825 | 164.75 | 611.7 | 737.7
0.96 | 0.042774 | 166.13 | 612.8 | 737.7
0.97 | 0.043901 | 167.64 | 613.8 | 738.1
0.98 | 0.04499 | 169.18 | 615 | 738.3
0.99 | 0.046249 | 170.36 | 615.9 | 738.6
1 | 0.047387 | 171.88 | 616.8 | 738.7