## I-V Characteristic (mA-mm)
VDS (V) | VGS = -0.300 V | VGS = 0.100 V | VGS = 0.500 V | VGS = 0.900 V
0 | -2.1994e-05 | -0.50064 | -1.0978 | -5.575
0.01 | 0.0007204 | 7.473 | 15.971 | 12.955
0.02 | 0.0012685 | 15.113 | 32.465 | 30.809
0.03 | 0.0016767 | 21.967 | 49.089 | 48.802
0.04 | 0.0019965 | 28.339 | 65.86 | 66.88
0.05 | 0.0022443 | 34.097 | 82.2 | 84.66
0.06 | 0.0024423 | 39.323 | 98.43 | 102.54
0.07 | 0.0026202 | 44.059 | 114.49 | 119.99
0.08 | 0.0027684 | 48.184 | 130.71 | 137.67
0.09 | 0.0029096 | 51.88 | 146.37 | 154.94
0.1 | 0.003028 | 55.192 | 161.78 | 172
0.11 | 0.003148 | 58 | 177.27 | 189.08
0.12 | 0.003267 | 60.61 | 192.5 | 206.13
0.13 | 0.0033736 | 62.89 | 207.3 | 222.74
0.14 | 0.0035037 | 64.97 | 221.7 | 239.07
0.15 | 0.0036163 | 66.84 | 236.14 | 255.43
0.16 | 0.003741 | 68.52 | 250.16 | 271.52
0.17 | 0.0038661 | 70.03 | 263.9 | 287.43
0.18 | 0.0039883 | 71.41 | 277.1 | 302.77
0.19 | 0.0041268 | 72.86 | 290.22 | 318.26
0.2 | 0.0042448 | 74.05 | 302.9 | 333.44
0.21 | 0.0043774 | 75.3 | 314.95 | 347.96
0.22 | 0.0045169 | 76.51 | 327.15 | 362.92
0.23 | 0.0046443 | 77.64 | 338.81 | 377.19
0.24 | 0.0048031 | 78.97 | 349.86 | 391.11
0.25 | 0.0049478 | 80.23 | 360.7 | 404.89
0.26 | 0.0051035 | 81.66 | 371.16 | 418.44
0.27 | 0.005254 | 83.12 | 381.25 | 431.83
0.28 | 0.0054121 | 84.47 | 390.8 | 444.63
0.29 | 0.0055754 | 85.77 | 400.07 | 457.24
0.3 | 0.0057 | 87.13 | 409.08 | 469.66
0.31 | 0.005859 | 88.37 | 417.68 | 481.86
0.32 | 0.006052 | 89.47 | 425.81 | 493.37
0.33 | 0.006235 | 90.66 | 433.75 | 504.99
0.34 | 0.006449 | 91.8 | 441.32 | 516.14
0.35 | 0.006621 | 92.97 | 448.38 | 526.71
0.36 | 0.00682 | 94.09 | 455.31 | 537.45
0.37 | 0.007022 | 95.08 | 461.87 | 547.55
0.38 | 0.00721 | 96.17 | 468.12 | 557.4
0.39 | 0.007452 | 97.34 | 474.01 | 566.9
0.4 | 0.007688 | 98.46 | 479.68 | 575.8
0.41 | 0.007944 | 99.58 | 485.12 | 585
0.42 | 0.008146 | 100.51 | 490.29 | 593.4
0.43 | 0.008406 | 101.66 | 495.2 | 601.5
0.44 | 0.008672 | 102.75 | 499.92 | 609.7
0.45 | 0.008954 | 103.84 | 504.46 | 617
0.46 | 0.009225 | 104.91 | 508.82 | 624.5
0.47 | 0.009552 | 105.97 | 512.95 | 631.3
0.48 | 0.009902 | 107.11 | 516.97 | 638.1
0.49 | 0.010218 | 108.16 | 520.87 | 644.3
0.5 | 0.010612 | 109.41 | 524.57 | 650.3
0.51 | 0.010996 | 110.36 | 528.23 | 656.2
0.52 | 0.011393 | 111.56 | 531.76 | 661.7
0.53 | 0.011806 | 112.7 | 535.11 | 666.9
0.54 | 0.012234 | 113.9 | 538.44 | 671.9
0.55 | 0.012727 | 115.1 | 541.63 | 676.6
0.56 | 0.013182 | 116.17 | 544.83 | 681
0.57 | 0.013688 | 117.37 | 547.81 | 685.2
0.58 | 0.014219 | 118.66 | 550.73 | 689.4
0.59 | 0.014756 | 119.84 | 553.61 | 693
0.6 | 0.015289 | 121.1 | 556.37 | 696.4
0.61 | 0.015916 | 122.25 | 559 | 700
0.62 | 0.016493 | 123.46 | 561.65 | 702.9
0.63 | 0.017095 | 124.7 | 564.15 | 705.7
0.64 | 0.017734 | 126.01 | 566.5 | 708.2
0.65 | 0.018382 | 127.17 | 568.87 | 710.8
0.66 | 0.019048 | 128.47 | 570.9 | 713
0.67 | 0.019679 | 129.72 | 573.3 | 715.2
0.68 | 0.020422 | 130.97 | 575.3 | 716.9
0.69 | 0.021121 | 132.29 | 577.6 | 718.8
0.7 | 0.021892 | 133.4 | 579.1 | 720.4
0.71 | 0.022533 | 134.75 | 581 | 722
0.72 | 0.023355 | 136.05 | 582.8 | 723.3
0.73 | 0.02414 | 137.31 | 584.8 | 724.5
0.74 | 0.024928 | 138.63 | 586.4 | 725.5
0.75 | 0.025746 | 139.81 | 588 | 726.3
0.76 | 0.026531 | 141.2 | 589.4 | 727.4
0.77 | 0.027435 | 142.44 | 591 | 728.5
0.78 | 0.028228 | 143.79 | 592.6 | 729.1
0.79 | 0.029148 | 145 | 593.8 | 729.9
0.8 | 0.030038 | 146.33 | 595 | 730.6
0.81 | 0.031064 | 147.69 | 596.6 | 731.3
0.82 | 0.031897 | 149.02 | 597.8 | 731.5
0.83 | 0.03289 | 150.43 | 599 | 732.2
0.84 | 0.033829 | 151.66 | 600.2 | 733.1
0.85 | 0.034896 | 153 | 601.4 | 733.3
0.86 | 0.035851 | 154.4 | 602.6 | 733.5
0.87 | 0.036858 | 155.86 | 603.8 | 734.3
0.88 | 0.037868 | 157.31 | 604.7 | 734.5
0.89 | 0.038745 | 158.61 | 605.8 | 734.9
0.9 | 0.040008 | 160.01 | 607.1 | 735.1
0.91 | 0.04098 | 161.46 | 607.9 | 735.5
0.92 | 0.042341 | 162.92 | 609.2 | 735.9
0.93 | 0.043263 | 164.33 | 610.3 | 736.2
0.94 | 0.044386 | 165.77 | 611.1 | 736.3
0.95 | 0.045529 | 167.29 | 612.2 | 736.7
0.96 | 0.046706 | 168.64 | 613.5 | 736.8
0.97 | 0.047767 | 170.18 | 614.3 | 737.1
0.98 | 0.049141 | 171.52 | 615.4 | 737.7
0.99 | 0.050442 | 173 | 616.3 | 737.9
1 | 0.051482 | 174.36 | 617.2 | 738.1