## I-V Characteristic (mA-mm)
VDS (V) | VGS = -0.300 V | VGS = 0.100 V | VGS = 0.500 V | VGS = 0.900 V
0 | -2.9883e-05 | -0.5156 | -1.1489 | -5.266
0.01 | 0.0008365 | 7.605 | 15.82 | 13.04
0.02 | 0.0014636 | 15.251 | 32.552 | 31.025
0.03 | 0.0019354 | 22.237 | 49.154 | 48.957
0.04 | 0.0023066 | 28.731 | 65.74 | 67.04
0.05 | 0.0025979 | 34.569 | 82.18 | 84.86
0.06 | 0.0028342 | 39.928 | 98.55 | 102.52
0.07 | 0.0030419 | 44.729 | 114.89 | 120.21
0.08 | 0.0032103 | 48.965 | 130.68 | 137.75
0.09 | 0.003377 | 52.723 | 146.53 | 155.08
0.1 | 0.003526 | 56.131 | 162 | 172.05
0.11 | 0.0036659 | 59.06 | 177.31 | 189.29
0.12 | 0.0038188 | 61.73 | 192.78 | 206.38
0.13 | 0.0039605 | 64.07 | 207.48 | 222.78
0.14 | 0.0041049 | 66.26 | 221.94 | 239.07
0.15 | 0.0042358 | 68.15 | 236.4 | 255.57
0.16 | 0.0043846 | 69.83 | 250.36 | 271.41
0.17 | 0.0045283 | 71.53 | 264.09 | 287.39
0.18 | 0.0046702 | 72.9 | 277.31 | 302.78
0.19 | 0.0048356 | 74.34 | 290.53 | 318.31
0.2 | 0.0049984 | 75.63 | 303.23 | 333.37
0.21 | 0.0051508 | 76.83 | 315.58 | 348.07
0.22 | 0.0053163 | 78.14 | 327.54 | 362.84
0.23 | 0.0054818 | 79.4 | 339.31 | 377.14
0.24 | 0.0056594 | 80.71 | 350.42 | 391.03
0.25 | 0.005688 | 82.08 | 361.31 | 404.86
0.26 | 0.005905 | 83.48 | 371.86 | 418.48
0.27 | 0.006111 | 84.93 | 381.92 | 431.59
0.28 | 0.006323 | 86.39 | 391.5 | 444.58
0.29 | 0.00651 | 87.69 | 400.88 | 457.19
0.3 | 0.006728 | 89.05 | 409.74 | 469.39
0.31 | 0.00694 | 90.4 | 418.46 | 481.66
0.32 | 0.007171 | 91.46 | 426.57 | 493.23
0.33 | 0.007389 | 92.78 | 434.57 | 504.78
0.34 | 0.007628 | 94 | 442.1 | 515.85
0.35 | 0.007874 | 95.06 | 449.22 | 526.41
0.36 | 0.008095 | 96.33 | 456.21 | 537.23
0.37 | 0.008364 | 97.31 | 462.84 | 547.26
0.38 | 0.008624 | 98.52 | 469.04 | 557.06
0.39 | 0.008899 | 99.64 | 475.01 | 566.53
0.4 | 0.009162 | 100.71 | 480.69 | 575.7
0.41 | 0.009465 | 101.8 | 486.17 | 584.8
0.42 | 0.00976 | 102.86 | 491.4 | 593
0.43 | 0.010067 | 103.97 | 496.3 | 601.2
0.44 | 0.010409 | 105.13 | 501.06 | 609.4
0.45 | 0.010748 | 106.25 | 505.58 | 616.6
0.46 | 0.011116 | 107.29 | 509.98 | 624.3
0.47 | 0.011454 | 108.44 | 514.16 | 630.9
0.48 | 0.011878 | 109.56 | 518.19 | 637.7
0.49 | 0.012313 | 110.68 | 522.12 | 644.1
0.5 | 0.012775 | 111.92 | 525.92 | 650
0.51 | 0.013212 | 112.9 | 529.52 | 655.8
0.52 | 0.013735 | 114.16 | 533.04 | 661.5
0.53 | 0.014279 | 115.28 | 536.52 | 666.6
0.54 | 0.014779 | 116.53 | 539.83 | 671.5
0.55 | 0.015338 | 117.67 | 543.03 | 676.3
0.56 | 0.015951 | 118.83 | 546.18 | 680.8
0.57 | 0.01659 | 120.08 | 549.26 | 685.2
0.58 | 0.017197 | 121.39 | 552.25 | 689.1
0.59 | 0.017893 | 122.58 | 555.01 | 693
0.6 | 0.018602 | 123.79 | 557.85 | 696.4
0.61 | 0.019329 | 125.05 | 560.58 | 699.5
0.62 | 0.020029 | 126.3 | 563.24 | 702.7
0.63 | 0.02077 | 127.55 | 565.78 | 705.5
0.64 | 0.021552 | 128.93 | 568.12 | 708
0.65 | 0.022254 | 130.07 | 570.3 | 710.7
0.66 | 0.023138 | 131.33 | 572.7 | 712.9
0.67 | 0.023978 | 132.68 | 574.8 | 714.9
0.68 | 0.024814 | 133.98 | 577 | 717.2
0.69 | 0.025685 | 135.37 | 578.8 | 718.7
0.7 | 0.026558 | 136.51 | 581 | 720.4
0.71 | 0.02749 | 137.88 | 583 | 722
0.72 | 0.028398 | 139.16 | 584.8 | 723.3
0.73 | 0.029305 | 140.48 | 586.6 | 724.2
0.74 | 0.030334 | 141.7 | 588.2 | 725.5
0.75 | 0.031418 | 143.02 | 589.4 | 726.7
0.76 | 0.032243 | 144.42 | 591.4 | 727.5
0.77 | 0.033374 | 145.7 | 592.8 | 728.4
0.78 | 0.034463 | 147.16 | 594.4 | 729.5
0.79 | 0.035715 | 148.35 | 595.8 | 730.3
0.8 | 0.036606 | 149.77 | 597.2 | 730.7
0.81 | 0.037698 | 151.18 | 598.4 | 731.5
0.82 | 0.038892 | 152.56 | 599.6 | 732
0.83 | 0.039969 | 154 | 601 | 732.9
0.84 | 0.041271 | 155.22 | 602.2 | 733.3
0.85 | 0.042414 | 156.71 | 603.5 | 733.8
0.86 | 0.043624 | 158.11 | 604.6 | 734.5
0.87 | 0.044834 | 159.59 | 605.8 | 734.9
0.88 | 0.046365 | 161.06 | 607.1 | 735.1
0.89 | 0.047524 | 162.46 | 607.9 | 735.5
0.9 | 0.048898 | 163.93 | 609.1 | 735.6
0.91 | 0.050205 | 165.35 | 610.3 | 736.3
0.92 | 0.051618 | 166.86 | 611.1 | 736.3
0.93 | 0.052848 | 168.2 | 612.3 | 736.7
0.94 | 0.054277 | 169.72 | 613.5 | 737.3
0.95 | 0.055805 | 171.25 | 614.3 | 737.5
0.96 | 0.05722 | 172.69 | 615.6 | 737.7
0.97 | 0.05836 | 174.35 | 616.6 | 738.1
0.98 | 0.06018 | 175.67 | 617.5 | 738.3
0.99 | 0.06172 | 177.24 | 618.4 | 738.6
1 | 0.06324 | 178.71 | 619.8 | 738.9