## I-V Characteristic (mA-mm)
VDS (V) | VGS = -0.300 V | VGS = 0.100 V | VGS = 0.500 V | VGS = 0.900 V
0 | -2.6059e-05 | -0.5765 | -0.9882 | -5.153
0.01 | 0.0007997 | 7.646 | 15.863 | 13.019
0.02 | 0.001407 | 15.209 | 32.616 | 30.996
0.03 | 0.0018687 | 22.225 | 49.157 | 49.339
0.04 | 0.0022264 | 28.742 | 65.88 | 67.24
0.05 | 0.0025049 | 34.615 | 82.42 | 85.27
0.06 | 0.0027336 | 39.896 | 98.91 | 102.76
0.07 | 0.0029254 | 44.696 | 115.01 | 120.52
0.08 | 0.0031058 | 48.909 | 130.96 | 138.02
0.09 | 0.0032545 | 52.685 | 146.81 | 155.19
0.1 | 0.0034 | 56.054 | 162.14 | 172.64
0.11 | 0.0035414 | 58.97 | 178 | 189.74
0.12 | 0.0036782 | 61.63 | 193.02 | 206.52
0.13 | 0.0038181 | 64.08 | 207.83 | 223.18
0.14 | 0.0039445 | 66.18 | 222.36 | 239.51
0.15 | 0.0040929 | 68.11 | 236.82 | 256.11
0.16 | 0.004234 | 69.89 | 250.92 | 271.93
0.17 | 0.0043612 | 71.38 | 264.51 | 287.68
0.18 | 0.0045199 | 72.93 | 277.8 | 303.36
0.19 | 0.0046737 | 74.29 | 291.09 | 319
0.2 | 0.0048303 | 75.66 | 303.89 | 333.96
0.21 | 0.004981 | 76.82 | 316.09 | 348.82
0.22 | 0.0051427 | 78.13 | 328.17 | 363.36
0.23 | 0.0053119 | 79.41 | 339.84 | 377.7
0.24 | 0.0054655 | 80.77 | 350.94 | 391.97
0.25 | 0.0056559 | 82.18 | 362.04 | 405.67
0.26 | 0.005694 | 83.5 | 372.4 | 419.08
0.27 | 0.005903 | 85.05 | 382.42 | 432.38
0.28 | 0.006092 | 86.49 | 392.15 | 445.21
0.29 | 0.006296 | 87.81 | 401.45 | 458.03
0.3 | 0.006514 | 89.29 | 410.47 | 470.16
0.31 | 0.006725 | 90.4 | 419.01 | 482.34
0.32 | 0.006936 | 91.8 | 427.26 | 494.05
0.33 | 0.007164 | 92.88 | 435.27 | 505.55
0.34 | 0.007407 | 94.18 | 442.8 | 516.64
0.35 | 0.007616 | 95.33 | 449.95 | 527.37
0.36 | 0.007873 | 96.48 | 456.89 | 537.98
0.37 | 0.008126 | 97.59 | 463.46 | 548.14
0.38 | 0.008385 | 98.79 | 469.7 | 558.06
0.39 | 0.008605 | 99.96 | 475.65 | 567.4
0.4 | 0.008909 | 100.95 | 481.38 | 576.4
0.41 | 0.009176 | 102.2 | 486.86 | 585.3
0.42 | 0.009461 | 103.22 | 492.03 | 594
0.43 | 0.009776 | 104.39 | 496.97 | 602.2
0.44 | 0.010122 | 105.57 | 501.74 | 610.2
0.45 | 0.010457 | 106.41 | 506.34 | 617.5
0.46 | 0.010718 | 107.69 | 510.65 | 624.7
0.47 | 0.01113 | 108.77 | 514.83 | 631.9
0.48 | 0.011535 | 109.94 | 518.89 | 638.7
0.49 | 0.011967 | 111.18 | 522.85 | 645.1
0.5 | 0.012363 | 112.22 | 526.62 | 651
0.51 | 0.01286 | 113.44 | 530.29 | 656.6
0.52 | 0.013344 | 114.66 | 533.84 | 662.1
0.53 | 0.013863 | 115.83 | 537.27 | 667.3
0.54 | 0.014392 | 116.98 | 540.59 | 672.5
0.55 | 0.014956 | 118.16 | 543.87 | 677
0.56 | 0.015545 | 119.47 | 547.03 | 681.8
0.57 | 0.016128 | 120.65 | 550.13 | 685.6
0.58 | 0.016813 | 121.93 | 553 | 689.6
0.59 | 0.017457 | 122.94 | 555.94 | 693.3
0.6 | 0.018157 | 124.4 | 558.69 | 696.9
0.61 | 0.018804 | 125.59 | 561.43 | 700.4
0.62 | 0.019565 | 126.95 | 564.07 | 703.4
0.63 | 0.020311 | 128.29 | 566.56 | 706
0.64 | 0.021002 | 129.42 | 569.04 | 708.9
0.65 | 0.021835 | 130.82 | 571.1 | 711.2
0.66 | 0.02261 | 132.11 | 573.6 | 713.6
0.67 | 0.023441 | 133.4 | 575.8 | 715.6
0.68 | 0.024241 | 134.68 | 578 | 717.6
0.69 | 0.025083 | 135.91 | 580 | 719.2
0.7 | 0.025989 | 137.29 | 582 | 720.8
0.71 | 0.026988 | 138.6 | 584 | 722.5
0.72 | 0.027841 | 139.98 | 585.5 | 724
0.73 | 0.02875 | 141.16 | 587.6 | 725.1
0.74 | 0.029736 | 142.52 | 589.2 | 726.1
0.75 | 0.030579 | 143.86 | 590.8 | 727.4
0.76 | 0.031825 | 145.22 | 592.6 | 728.3
0.77 | 0.032791 | 146.61 | 593.8 | 729.1
0.78 | 0.033878 | 147.83 | 595.6 | 729.9
0.79 | 0.035023 | 149.25 | 597 | 730.7
0.8 | 0.036073 | 150.62 | 598.2 | 731.3
0.81 | 0.037253 | 152.02 | 599.4 | 732.2
0.82 | 0.038295 | 153.4 | 601 | 732.9
0.83 | 0.03953 | 154.74 | 602.2 | 733.5
0.84 | 0.040735 | 156.25 | 603.5 | 733.5
0.85 | 0.041886 | 157.63 | 604.4 | 734.5
0.86 | 0.042979 | 159.03 | 605.8 | 734.7
0.87 | 0.044338 | 160.32 | 607.1 | 735.1
0.88 | 0.045835 | 161.91 | 607.8 | 735.7
0.89 | 0.047075 | 163.37 | 609.2 | 735.9
0.9 | 0.048184 | 164.79 | 610.3 | 736.3
0.91 | 0.049634 | 166.35 | 611.5 | 736.7
0.92 | 0.051092 | 167.61 | 612.6 | 737.3
0.93 | 0.052149 | 169.2 | 613.5 | 737.3
0.94 | 0.053672 | 170.72 | 614.6 | 737.5
0.95 | 0.055209 | 172.2 | 615.4 | 737.9
0.96 | 0.05656 | 173.81 | 616.6 | 738.1
0.97 | 0.05796 | 175.17 | 617.9 | 738.6
0.98 | 0.05961 | 176.69 | 618.6 | 738.9
0.99 | 0.06116 | 178.21 | 619.8 | 739.3
1 | 0.06275 | 179.76 | 620.7 | 739.5