## I-V Characteristic (mA-mm)
VDS (V) | VGS = -0.300 V | VGS = 0.100 V | VGS = 0.500 V | VGS = 0.900 V
0 | -3.5836e-05 | -0.5095 | -1.0458 | -5.137
0.01 | 0.0008676 | 7.678 | 15.911 | 13.059
0.02 | 0.0015405 | 15.384 | 32.567 | 30.993
0.03 | 0.0020436 | 22.436 | 49.437 | 49.457
0.04 | 0.0024358 | 29.068 | 65.86 | 67.35
0.05 | 0.0027376 | 34.982 | 82.75 | 85.49
0.06 | 0.0029968 | 40.368 | 98.95 | 102.95
0.07 | 0.0032179 | 45.234 | 115.16 | 120.78
0.08 | 0.0034106 | 49.553 | 131.2 | 138.34
0.09 | 0.0035857 | 53.458 | 147.14 | 155.42
0.1 | 0.0037437 | 56.909 | 162.73 | 172.98
0.11 | 0.0039087 | 59.87 | 178.21 | 190.04
0.12 | 0.0040503 | 62.61 | 193.45 | 206.91
0.13 | 0.0042091 | 65.08 | 208.29 | 223.52
0.14 | 0.0043625 | 67.22 | 223.04 | 240.07
0.15 | 0.0045035 | 69.23 | 237.44 | 256.6
0.16 | 0.0046803 | 71.05 | 251.55 | 272.55
0.17 | 0.0048351 | 72.65 | 265.11 | 288.3
0.18 | 0.0050048 | 74.21 | 278.5 | 303.93
0.19 | 0.005164 | 75.68 | 292.08 | 319.59
0.2 | 0.0053311 | 76.92 | 304.58 | 334.53
0.21 | 0.0055115 | 78.29 | 316.9 | 349.44
0.22 | 0.0056774 | 79.63 | 329.03 | 364.07
0.23 | 0.00574 | 80.95 | 340.71 | 378.31
0.24 | 0.005956 | 82.3 | 351.98 | 392.74
0.25 | 0.006164 | 83.75 | 362.88 | 406.41
0.26 | 0.006366 | 85.29 | 373.4 | 419.77
0.27 | 0.006574 | 86.77 | 383.55 | 433.14
0.28 | 0.006808 | 88.3 | 393.28 | 446.01
0.29 | 0.00704 | 89.59 | 402.66 | 458.88
0.3 | 0.007265 | 90.95 | 411.68 | 470.98
0.31 | 0.0075 | 92.24 | 420.32 | 483.21
0.32 | 0.007754 | 93.57 | 428.58 | 494.97
0.33 | 0.00798 | 94.81 | 436.69 | 506.57
0.34 | 0.008254 | 95.92 | 444.21 | 517.56
0.35 | 0.008512 | 97.19 | 451.37 | 528.38
0.36 | 0.008795 | 98.36 | 458.42 | 539
0.37 | 0.009064 | 99.52 | 465.02 | 549.14
0.38 | 0.009341 | 100.8 | 471.36 | 559.07
0.39 | 0.009611 | 101.74 | 477.25 | 568.52
0.4 | 0.009954 | 102.9 | 483.05 | 577.6
0.41 | 0.010251 | 104.1 | 488.58 | 586.6
0.42 | 0.010587 | 105.3 | 493.85 | 594.9
0.43 | 0.010938 | 106.35 | 498.8 | 603.5
0.44 | 0.011251 | 107.53 | 503.61 | 611.1
0.45 | 0.01168 | 108.62 | 508.18 | 619
0.46 | 0.012073 | 109.9 | 512.61 | 626.1
0.47 | 0.012533 | 110.96 | 516.8 | 632.9
0.48 | 0.012909 | 112.04 | 520.87 | 639.9
0.49 | 0.013427 | 113.24 | 524.87 | 646.1
0.5 | 0.013927 | 114.4 | 528.7 | 652.1
0.51 | 0.014413 | 115.57 | 532.37 | 658.2
0.52 | 0.014978 | 116.85 | 535.88 | 663.5
0.53 | 0.015586 | 117.89 | 539.4 | 668.9
0.54 | 0.016171 | 119.23 | 542.79 | 673.7
0.55 | 0.01677 | 120.44 | 545.99 | 678.6
0.56 | 0.017462 | 121.7 | 549.2 | 683
0.57 | 0.018142 | 122.94 | 552.29 | 687.2
0.58 | 0.018903 | 124.02 | 555.28 | 691.2
0.59 | 0.01957 | 125.38 | 558.16 | 695
0.6 | 0.020326 | 126.65 | 560.94 | 698.4
0.61 | 0.021143 | 127.95 | 563.69 | 701.8
0.62 | 0.021923 | 129.18 | 566.36 | 704.8
0.63 | 0.022706 | 130.46 | 568.89 | 707.8
0.64 | 0.023739 | 131.82 | 571.2 | 710.4
0.65 | 0.02455 | 133.09 | 573.6 | 712.8
0.66 | 0.025408 | 134.47 | 575.8 | 715.2
0.67 | 0.02637 | 135.6 | 578 | 717.4
0.68 | 0.027327 | 137.07 | 580.2 | 719.2
0.69 | 0.028333 | 138.4 | 582.4 | 721
0.7 | 0.029203 | 139.7 | 584.2 | 722.8
0.71 | 0.030274 | 141.02 | 586.2 | 724.2
0.72 | 0.031441 | 142.22 | 588 | 725.7
0.73 | 0.032397 | 143.66 | 589.8 | 726.9
0.74 | 0.03354 | 144.91 | 591.4 | 728.3
0.75 | 0.034663 | 146.33 | 593.2 | 729.1
0.76 | 0.035895 | 147.62 | 594.6 | 729.9
0.77 | 0.036719 | 148.97 | 596.2 | 731.1
0.78 | 0.038056 | 150.39 | 597.8 | 731.9
0.79 | 0.039274 | 151.72 | 599.2 | 732.9
0.8 | 0.040512 | 153.16 | 600.4 | 733.5
0.81 | 0.041843 | 154.36 | 601.9 | 734.1
0.82 | 0.043142 | 155.8 | 603.2 | 734.7
0.83 | 0.044426 | 157.29 | 604.5 | 735.1
0.84 | 0.045592 | 158.69 | 605.8 | 735.9
0.85 | 0.047282 | 160.21 | 607 | 736.3
0.86 | 0.048597 | 161.46 | 608.3 | 736.7
0.87 | 0.050185 | 162.93 | 609 | 737.1
0.88 | 0.051289 | 164.47 | 610.3 | 737.7
0.89 | 0.052829 | 165.89 | 611.6 | 737.9
0.9 | 0.05436 | 167.38 | 612.7 | 738.3
0.91 | 0.055769 | 168.8 | 613.8 | 738.6
0.92 | 0.05706 | 170.34 | 614.6 | 739.1
0.93 | 0.05876 | 171.88 | 615.8 | 739.3
0.94 | 0.06009 | 173.37 | 616.7 | 739.7
0.95 | 0.06209 | 174.81 | 618 | 740.1
0.96 | 0.06355 | 176.33 | 619.1 | 740.3
0.97 | 0.06506 | 177.8 | 619.9 | 740.9
0.98 | 0.06687 | 179.28 | 621 | 741.1
0.99 | 0.06846 | 180.92 | 622.3 | 741.1
1 | 0.07054 | 182.2 | 623.3 | 741.5