## I-V Characteristic (mA-mm)
VDS (V) | VGS = -0.300 V | VGS = 0.100 V | VGS = 0.500 V | VGS = 0.900 V
0 | -3.5551e-05 | -0.5527 | -0.9225 | -5.1421
0.01 | 0.0008727 | 7.813 | 15.997 | 13.241
0.02 | 0.0015414 | 15.378 | 32.804 | 31.362
0.03 | 0.0020484 | 22.42 | 49.647 | 49.613
0.04 | 0.0024451 | 28.978 | 66.5 | 67.66
0.05 | 0.0027562 | 34.884 | 83.02 | 85.91
0.06 | 0.003011 | 40.287 | 99.21 | 103.54
0.07 | 0.003229 | 45.104 | 116.15 | 121.54
0.08 | 0.003417 | 49.389 | 131.86 | 138.95
0.09 | 0.0035966 | 53.242 | 147.77 | 156.53
0.1 | 0.003751 | 56.627 | 163.57 | 173.93
0.11 | 0.0039099 | 59.64 | 179.12 | 191.14
0.12 | 0.0040603 | 62.32 | 194.45 | 208.05
0.13 | 0.0042088 | 64.71 | 209.37 | 224.92
0.14 | 0.0043658 | 66.96 | 224.06 | 241.72
0.15 | 0.0045163 | 68.86 | 238.55 | 257.96
0.16 | 0.0046873 | 70.71 | 252.69 | 274.04
0.17 | 0.0048347 | 72.25 | 266.56 | 290.04
0.18 | 0.0050119 | 73.8 | 279.93 | 305.39
0.19 | 0.0051744 | 75.23 | 293.15 | 321.26
0.2 | 0.0053362 | 76.52 | 305.94 | 336.42
0.21 | 0.0055272 | 77.97 | 318.58 | 351.23
0.22 | 0.0056978 | 79.08 | 330.42 | 365.94
0.23 | 0.005768 | 80.47 | 342.14 | 380.36
0.24 | 0.005955 | 81.94 | 353.58 | 394.62
0.25 | 0.006174 | 83.28 | 364.29 | 408.3
0.26 | 0.006371 | 84.9 | 374.91 | 421.85
0.27 | 0.00661 | 86.25 | 385.06 | 435.29
0.28 | 0.006807 | 87.82 | 394.82 | 448.31
0.29 | 0.007022 | 89.21 | 404.11 | 460.88
0.3 | 0.007266 | 90.48 | 413.13 | 473.31
0.31 | 0.007482 | 91.82 | 421.91 | 485.49
0.32 | 0.007746 | 93.05 | 430.09 | 497.06
0.33 | 0.007991 | 94.36 | 438.04 | 508.8
0.34 | 0.008257 | 95.51 | 445.63 | 519.9
0.35 | 0.008503 | 96.73 | 452.95 | 530.68
0.36 | 0.008782 | 97.83 | 459.84 | 541.22
0.37 | 0.009048 | 99.07 | 466.42 | 551.24
0.38 | 0.009351 | 100.16 | 472.73 | 561.29
0.39 | 0.009622 | 101.31 | 478.76 | 570.7
0.4 | 0.009929 | 102.58 | 484.51 | 580
0.41 | 0.010261 | 103.54 | 489.96 | 588.8
0.42 | 0.010559 | 104.74 | 495.18 | 597.4
0.43 | 0.010932 | 105.91 | 500.24 | 605.6
0.44 | 0.011298 | 107.03 | 504.97 | 613.5
0.45 | 0.011691 | 108.17 | 509.52 | 621
0.46 | 0.012034 | 109.26 | 513.91 | 628.1
0.47 | 0.012504 | 110.54 | 518.15 | 635.3
0.48 | 0.012908 | 111.63 | 522.25 | 642.1
0.49 | 0.013378 | 112.85 | 526.14 | 648.5
0.5 | 0.013867 | 113.88 | 529.94 | 654.3
0.51 | 0.014381 | 115.16 | 533.66 | 660.1
0.52 | 0.014956 | 116.35 | 537.26 | 665.4
0.53 | 0.015495 | 117.57 | 540.74 | 670.8
0.54 | 0.016208 | 118.84 | 543.97 | 675.8
0.55 | 0.016819 | 119.95 | 547.29 | 680.4
0.56 | 0.017496 | 121.26 | 550.5 | 685
0.57 | 0.018172 | 122.54 | 553.53 | 689.2
0.58 | 0.01889 | 123.79 | 556.56 | 693.2
0.59 | 0.019634 | 125.15 | 559.36 | 696.8
0.6 | 0.020371 | 126.25 | 562.29 | 700.3
0.61 | 0.021166 | 127.67 | 564.98 | 703.6
0.62 | 0.02191 | 128.93 | 567.59 | 706.8
0.63 | 0.022832 | 130.21 | 570 | 709.6
0.64 | 0.023599 | 131.54 | 572.3 | 712.5
0.65 | 0.024606 | 132.82 | 574.6 | 714.8
0.66 | 0.025394 | 134.15 | 577 | 717.1
0.67 | 0.026431 | 135.43 | 579.4 | 719.2
0.68 | 0.027329 | 136.83 | 581.4 | 721.3
0.69 | 0.028304 | 138.01 | 583.4 | 722.8
0.7 | 0.029363 | 139.44 | 585.3 | 724.3
0.71 | 0.030288 | 140.74 | 587.6 | 726.1
0.72 | 0.031323 | 142.1 | 589.4 | 727.1
0.73 | 0.032614 | 143.56 | 591 | 728.7
0.74 | 0.033531 | 144.65 | 592.8 | 729.9
0.75 | 0.034611 | 146.13 | 594.3 | 730.7
0.76 | 0.03585 | 147.55 | 596 | 731.9
0.77 | 0.036995 | 148.82 | 597.8 | 732.9
0.78 | 0.03827 | 150.21 | 599 | 733.5
0.79 | 0.039342 | 151.5 | 600.4 | 734.5
0.8 | 0.040614 | 152.94 | 601.5 | 735.1
0.81 | 0.042004 | 154.43 | 603.1 | 735.5
0.82 | 0.043076 | 155.81 | 604.4 | 736.3
0.83 | 0.044472 | 157.07 | 605.8 | 737
0.84 | 0.045775 | 158.57 | 607 | 737.7
0.85 | 0.047315 | 159.98 | 608.3 | 738.1
0.86 | 0.048497 | 161.44 | 609.4 | 738.5
0.87 | 0.050124 | 162.99 | 610.6 | 738.8
0.88 | 0.051524 | 164.29 | 611.8 | 739.5
0.89 | 0.052909 | 165.84 | 612.7 | 739.9
0.9 | 0.054381 | 167.3 | 613.9 | 739.9
0.91 | 0.055894 | 168.81 | 615 | 740.3
0.92 | 0.05722 | 170.4 | 616.3 | 740.9
0.93 | 0.05916 | 171.76 | 617.4 | 740.9
0.94 | 0.06056 | 173.32 | 618.3 | 741.5
0.95 | 0.06237 | 174.85 | 619.5 | 741.6
0.96 | 0.06343 | 176.4 | 620.4 | 741.9
0.97 | 0.06511 | 177.85 | 621.4 | 742.5
0.98 | 0.06701 | 179.42 | 622.7 | 742.7
0.99 | 0.06872 | 180.88 | 623.5 | 742.9
1 | 0.07072 | 182.47 | 624.5 | 743.1