## I-V Characteristic (mA-mm)
VDS (V) | VGS = -0.300 V | VGS = 0.100 V | VGS = 0.500 V | VGS = 0.900 V
0 | -3.6749e-05 | -0.5175 | -1.0572 | -5.228
0.01 | 0.0009051 | 7.786 | 16.062 | 13.392
0.02 | 0.0016012 | 15.471 | 32.775 | 31.368
0.03 | 0.002124 | 22.578 | 49.536 | 49.462
0.04 | 0.0025288 | 29.174 | 66.38 | 67.74
0.05 | 0.0028566 | 35.154 | 82.94 | 85.69
0.06 | 0.0031143 | 40.571 | 99.34 | 103.46
0.07 | 0.0033405 | 45.434 | 115.59 | 121.12
0.08 | 0.0035386 | 49.776 | 131.94 | 139
0.09 | 0.0037112 | 53.656 | 147.51 | 156.23
0.1 | 0.0038932 | 57.05 | 163.25 | 173.44
0.11 | 0.0040552 | 60.15 | 178.96 | 190.8
0.12 | 0.0042299 | 62.87 | 194.17 | 207.71
0.13 | 0.0043804 | 65.34 | 209.11 | 224.49
0.14 | 0.0045393 | 67.5 | 223.8 | 240.95
0.15 | 0.0046961 | 69.55 | 238.32 | 257.4
0.16 | 0.0048524 | 71.31 | 252.29 | 273.45
0.17 | 0.0050267 | 72.97 | 266.27 | 289.42
0.18 | 0.0051978 | 74.5 | 279.66 | 304.97
0.19 | 0.005367 | 75.92 | 292.78 | 320.58
0.2 | 0.0055587 | 77.29 | 305.59 | 335.68
0.21 | 0.005698 | 78.64 | 317.95 | 350.46
0.22 | 0.00589 | 79.93 | 330.17 | 365.43
0.23 | 0.006102 | 81.19 | 341.76 | 379.66
0.24 | 0.00629 | 82.67 | 353.03 | 393.66
0.25 | 0.006503 | 84.15 | 364 | 407.57
0.26 | 0.006703 | 85.57 | 374.4 | 420.95
0.27 | 0.006952 | 87.23 | 384.64 | 434.45
0.28 | 0.007183 | 88.55 | 394.41 | 447.23
0.29 | 0.0074 | 90.06 | 403.71 | 459.99
0.3 | 0.007652 | 91.42 | 412.64 | 472.25
0.31 | 0.007869 | 92.77 | 421.48 | 484.43
0.32 | 0.008138 | 94.02 | 429.7 | 496.11
0.33 | 0.008405 | 95.26 | 437.64 | 507.7
0.34 | 0.008683 | 96.43 | 445.21 | 518.74
0.35 | 0.008921 | 97.61 | 452.45 | 529.46
0.36 | 0.009206 | 98.83 | 459.53 | 540.21
0.37 | 0.009475 | 99.96 | 466.06 | 550.32
0.38 | 0.009763 | 101.17 | 472.34 | 560.11
0.39 | 0.010087 | 102.36 | 478.33 | 569.56
0.4 | 0.010381 | 103.48 | 484.11 | 578.6
0.41 | 0.01073 | 104.65 | 489.54 | 588
0.42 | 0.011058 | 105.69 | 494.77 | 596.2
0.43 | 0.011454 | 106.87 | 499.78 | 604.4
0.44 | 0.011822 | 108.05 | 504.6 | 612.2
0.45 | 0.012241 | 109.15 | 509.1 | 619.8
0.46 | 0.012619 | 110.38 | 513.53 | 627
0.47 | 0.013082 | 111.46 | 517.76 | 634.1
0.48 | 0.013565 | 112.67 | 521.91 | 640.5
0.49 | 0.014015 | 113.88 | 525.78 | 647.1
0.5 | 0.014563 | 115.08 | 529.53 | 652.9
0.51 | 0.015093 | 116.17 | 533.25 | 658.8
0.52 | 0.015676 | 117.44 | 536.88 | 664.4
0.53 | 0.016265 | 118.64 | 540.29 | 669.7
0.54 | 0.01693 | 119.84 | 543.67 | 674.4
0.55 | 0.017607 | 121.14 | 546.84 | 679.2
0.56 | 0.018317 | 122.22 | 550.06 | 683.8
0.57 | 0.019001 | 123.56 | 553.11 | 688.2
0.58 | 0.019757 | 124.87 | 556.07 | 692
0.59 | 0.020512 | 126.09 | 558.91 | 695.6
0.6 | 0.021367 | 127.44 | 561.73 | 699.3
0.61 | 0.02219 | 128.61 | 564.5 | 702.7
0.62 | 0.023012 | 130.01 | 567.13 | 706
0.63 | 0.02395 | 131.28 | 569.65 | 708.5
0.64 | 0.02483 | 132.64 | 572 | 711.2
0.65 | 0.025719 | 133.88 | 574.4 | 713.8
0.66 | 0.026754 | 135.17 | 576.4 | 716
0.67 | 0.027755 | 136.59 | 578.8 | 718
0.68 | 0.028753 | 137.9 | 581.2 | 720.3
0.69 | 0.029758 | 139.19 | 583 | 722
0.7 | 0.030807 | 140.37 | 585.2 | 723.6
0.71 | 0.031751 | 141.76 | 586.6 | 725.1
0.72 | 0.032897 | 143.14 | 588.6 | 726.5
0.73 | 0.034085 | 144.51 | 590.6 | 727.7
0.74 | 0.035365 | 145.93 | 591.9 | 729
0.75 | 0.03642 | 147.13 | 594.2 | 729.9
0.76 | 0.037592 | 148.57 | 595.6 | 731.3
0.77 | 0.038808 | 149.95 | 597.2 | 731.9
0.78 | 0.040082 | 151.31 | 598.3 | 732.7
0.79 | 0.041334 | 152.7 | 600 | 733.7
0.8 | 0.042692 | 154 | 601.2 | 734.3
0.81 | 0.043953 | 155.51 | 602.6 | 735.1
0.82 | 0.045318 | 156.84 | 604 | 735.5
0.83 | 0.046772 | 158.32 | 605.4 | 736.3
0.84 | 0.048101 | 159.64 | 606.6 | 736.7
0.85 | 0.049651 | 161.12 | 607.6 | 737.3
0.86 | 0.050956 | 162.63 | 609 | 737.7
0.87 | 0.052463 | 164.04 | 610.1 | 738.3
0.88 | 0.054107 | 165.57 | 611.1 | 738.5
0.89 | 0.055404 | 166.87 | 612.4 | 739.3
0.9 | 0.05698 | 168.48 | 613.5 | 739.5
0.91 | 0.05872 | 170 | 614.3 | 739.9
0.92 | 0.0602 | 171.5 | 615.6 | 740.3
0.93 | 0.06173 | 173.08 | 616.7 | 740.3
0.94 | 0.06359 | 174.49 | 617.5 | 741.1
0.95 | 0.065 | 176.09 | 618.8 | 741.1
0.96 | 0.06651 | 177.59 | 619.9 | 741.2
0.97 | 0.06853 | 179.14 | 621 | 741.7
0.98 | 0.07038 | 180.56 | 622 | 742.1
0.99 | 0.07229 | 182.12 | 623.1 | 742
1 | 0.07405 | 183.68 | 623.9 | 742.5