## I-V Characteristic (mA-mm)
VDS (V) | VGS = -0.300 V | VGS = 0.100 V | VGS = 0.500 V | VGS = 0.900 V
0 | -3.8755e-05 | -0.5152 | -1.1147 | -5.207
0.01 | 0.0009214 | 7.726 | 16.128 | 13.145
0.02 | 0.0016387 | 15.512 | 32.839 | 31.376
0.03 | 0.0021729 | 22.642 | 49.565 | 49.474
0.04 | 0.0025915 | 29.233 | 66.36 | 67.82
0.05 | 0.0029205 | 35.217 | 82.92 | 85.52
0.06 | 0.0031916 | 40.707 | 99.35 | 103.26
0.07 | 0.0034237 | 45.596 | 115.55 | 121.18
0.08 | 0.0036317 | 49.904 | 131.84 | 138.87
0.09 | 0.0038082 | 53.832 | 147.73 | 156.13
0.1 | 0.0039825 | 57.25 | 163.26 | 173.4
0.11 | 0.0041489 | 60.39 | 178.84 | 190.78
0.12 | 0.004307 | 63.11 | 194 | 207.69
0.13 | 0.0044872 | 65.6 | 209.15 | 224.51
0.14 | 0.0046411 | 67.7 | 223.62 | 240.99
0.15 | 0.0048211 | 69.77 | 238.13 | 257.35
0.16 | 0.0049772 | 71.59 | 252.31 | 273.43
0.17 | 0.0051509 | 73.22 | 266.13 | 289.06
0.18 | 0.0053295 | 74.78 | 279.48 | 305.03
0.19 | 0.0054979 | 76.19 | 292.81 | 320.32
0.2 | 0.0056981 | 77.6 | 305.57 | 335.48
0.21 | 0.005749 | 78.88 | 317.97 | 350.46
0.22 | 0.005965 | 80.25 | 330.12 | 365.04
0.23 | 0.006157 | 81.53 | 341.89 | 379.51
0.24 | 0.006381 | 82.96 | 353.08 | 393.59
0.25 | 0.006595 | 84.48 | 363.93 | 407.37
0.26 | 0.006816 | 85.97 | 374.48 | 420.83
0.27 | 0.007047 | 87.52 | 384.77 | 434.26
0.28 | 0.007286 | 88.94 | 394.36 | 447.19
0.29 | 0.00754 | 90.36 | 403.77 | 459.83
0.3 | 0.00776 | 91.77 | 412.85 | 472.05
0.31 | 0.008051 | 93.04 | 421.48 | 484.17
0.32 | 0.008302 | 94.36 | 429.7 | 496.08
0.33 | 0.008584 | 95.5 | 437.78 | 507.43
0.34 | 0.00884 | 96.79 | 445.38 | 518.48
0.35 | 0.009116 | 97.93 | 452.61 | 529.34
0.36 | 0.009403 | 99.22 | 459.6 | 539.84
0.37 | 0.009684 | 100.31 | 466.16 | 550.08
0.38 | 0.009996 | 101.48 | 472.58 | 559.82
0.39 | 0.010318 | 102.62 | 478.52 | 569.28
0.4 | 0.01066 | 103.83 | 484.3 | 578.4
0.41 | 0.010966 | 104.93 | 489.77 | 587.2
0.42 | 0.011351 | 106.03 | 495.09 | 595.8
0.43 | 0.011732 | 107.19 | 500.09 | 603.9
0.44 | 0.012131 | 108.37 | 504.9 | 612
0.45 | 0.0125 | 109.47 | 509.47 | 619.8
0.46 | 0.012927 | 110.7 | 513.87 | 626.5
0.47 | 0.013394 | 111.78 | 518.12 | 633.4
0.48 | 0.013821 | 113.04 | 522.24 | 640.5
0.49 | 0.014355 | 114.17 | 526.18 | 646.7
0.5 | 0.014922 | 115.38 | 529.98 | 652.6
0.51 | 0.015479 | 116.47 | 533.66 | 658.5
0.52 | 0.016037 | 117.72 | 537.25 | 664.2
0.53 | 0.01669 | 118.91 | 540.72 | 669.3
0.54 | 0.017336 | 120.15 | 544.07 | 674.3
0.55 | 0.018008 | 121.34 | 547.3 | 678.8
0.56 | 0.018746 | 122.6 | 550.53 | 683.8
0.57 | 0.019533 | 123.87 | 553.61 | 687.6
0.58 | 0.020244 | 125.16 | 556.6 | 691.6
0.59 | 0.020952 | 126.37 | 559.52 | 695.5
0.6 | 0.021829 | 127.81 | 562.29 | 699
0.61 | 0.022758 | 128.86 | 565.01 | 702.4
0.62 | 0.023682 | 130.27 | 567.68 | 705.3
0.63 | 0.024425 | 131.6 | 570.1 | 708.1
0.64 | 0.025411 | 132.92 | 572.5 | 710.8
0.65 | 0.026282 | 134.36 | 575 | 713.2
0.66 | 0.027316 | 135.49 | 577.3 | 715.6
0.67 | 0.028295 | 136.85 | 579.4 | 717.6
0.68 | 0.029361 | 138.19 | 581.6 | 719.5
0.69 | 0.030405 | 139.47 | 583.6 | 721.3
0.7 | 0.031353 | 140.77 | 585.4 | 723.1
0.71 | 0.032587 | 142.18 | 587.8 | 724.7
0.72 | 0.033739 | 143.51 | 589.4 | 725.9
0.73 | 0.034962 | 144.86 | 591 | 727.1
0.74 | 0.035956 | 146.23 | 592.8 | 728.3
0.75 | 0.037274 | 147.45 | 594.3 | 729.2
0.76 | 0.03849 | 148.91 | 595.8 | 730.4
0.77 | 0.039577 | 150.29 | 597.6 | 731.5
0.78 | 0.040896 | 151.68 | 599.2 | 732.2
0.79 | 0.042154 | 153.04 | 600.7 | 733.1
0.8 | 0.043671 | 154.37 | 602 | 733.8
0.81 | 0.044857 | 155.88 | 603.4 | 734.3
0.82 | 0.046303 | 157.24 | 604.5 | 735.1
0.83 | 0.047724 | 158.73 | 605.8 | 735.5
0.84 | 0.0493 | 160.04 | 607.2 | 736.1
0.85 | 0.050553 | 161.46 | 608.4 | 736.7
0.86 | 0.052097 | 162.95 | 609.6 | 737.1
0.87 | 0.053559 | 164.39 | 610.6 | 737.5
0.88 | 0.055005 | 165.93 | 611.9 | 738.1
0.89 | 0.05663 | 167.17 | 613.1 | 738.3
0.9 | 0.05838 | 168.76 | 614 | 738.9
0.91 | 0.05961 | 170.34 | 615 | 739.3
0.92 | 0.06132 | 171.8 | 616.3 | 739.5
0.93 | 0.06299 | 173.4 | 617.2 | 739.9
0.94 | 0.06477 | 174.75 | 618.3 | 740.5
0.95 | 0.06675 | 176.32 | 619.5 | 740.5
0.96 | 0.06806 | 177.95 | 620.4 | 740.9
0.97 | 0.07007 | 179.44 | 621.4 | 741.1
0.98 | 0.07187 | 181.04 | 622.7 | 741.1
0.99 | 0.07339 | 182.48 | 623.6 | 741.5
1 | 0.07553 | 184.04 | 624.5 | 741.9