## I-V Characteristic (mA-mm)
VDS (V) | VGS = -0.300 V | VGS = 0.100 V | VGS = 0.500 V | VGS = 0.900 V
0 | -2.2564e-05 | -0.5307 | -0.882 | -5.296
0.01 | 0.0007297 | 7.557 | 15.461 | 12.48
0.02 | 0.0012847 | 14.913 | 31.761 | 30.124
0.03 | 0.0017026 | 21.765 | 48.072 | 47.79
0.04 | 0.0020288 | 28.162 | 64.31 | 65.34
0.05 | 0.0022857 | 33.922 | 80.35 | 82.93
0.06 | 0.0024943 | 39.117 | 96.57 | 100.46
0.07 | 0.0026652 | 43.784 | 112.42 | 117.53
0.08 | 0.0028219 | 47.941 | 127.87 | 134.65
0.09 | 0.0029628 | 51.657 | 143.42 | 151.72
0.1 | 0.0030853 | 54.92 | 158.7 | 168.38
0.11 | 0.0032227 | 57.76 | 173.98 | 185.51
0.12 | 0.0033401 | 60.31 | 188.73 | 201.91
0.13 | 0.0034639 | 62.67 | 203.34 | 218.18
0.14 | 0.0035779 | 64.71 | 217.69 | 234.28
0.15 | 0.0037002 | 66.54 | 231.61 | 250.29
0.16 | 0.0038226 | 68.18 | 245.7 | 266.27
0.17 | 0.0039351 | 69.7 | 259.06 | 281.48
0.18 | 0.0040724 | 71.11 | 272.04 | 296.79
0.19 | 0.0042026 | 72.42 | 285.1 | 312.16
0.2 | 0.0043283 | 73.65 | 297.72 | 327.09
0.21 | 0.0044705 | 74.86 | 309.86 | 341.57
0.22 | 0.0046097 | 75.88 | 321.68 | 356.04
0.23 | 0.0047709 | 77.18 | 333.31 | 370.28
0.24 | 0.0049048 | 78.36 | 344.48 | 384.03
0.25 | 0.0050657 | 79.63 | 355.17 | 397.82
0.26 | 0.0052218 | 80.91 | 365.5 | 411.18
0.27 | 0.0053615 | 82.33 | 375.66 | 424.26
0.28 | 0.0055488 | 83.66 | 385.19 | 436.97
0.29 | 0.005676 | 85.01 | 394.35 | 449.45
0.3 | 0.005864 | 86.29 | 403.44 | 461.96
0.31 | 0.006053 | 87.42 | 411.99 | 473.81
0.32 | 0.006223 | 88.73 | 420.03 | 485.38
0.33 | 0.006424 | 89.87 | 428.02 | 497.04
0.34 | 0.006628 | 91.06 | 435.57 | 508.07
0.35 | 0.006814 | 92.3 | 442.79 | 518.82
0.36 | 0.00704 | 93.25 | 449.59 | 529.33
0.37 | 0.007243 | 94.42 | 456.12 | 539.54
0.38 | 0.007464 | 95.51 | 462.44 | 549.44
0.39 | 0.007658 | 96.55 | 468.4 | 559.01
0.4 | 0.007904 | 97.76 | 474.09 | 568.21
0.41 | 0.008142 | 98.69 | 479.45 | 577
0.42 | 0.008402 | 99.83 | 484.69 | 585.6
0.43 | 0.008651 | 100.9 | 489.66 | 594
0.44 | 0.008919 | 102.06 | 494.44 | 601.8
0.45 | 0.009204 | 103.01 | 498.88 | 609.8
0.46 | 0.009479 | 104.16 | 503.34 | 617
0.47 | 0.009827 | 105.14 | 507.56 | 623.9
0.48 | 0.010172 | 106.29 | 511.73 | 630.7
0.49 | 0.010546 | 107.43 | 515.51 | 637.3
0.5 | 0.010879 | 108.46 | 519.4 | 643.3
0.51 | 0.011311 | 109.58 | 523.11 | 649.2
0.52 | 0.011712 | 110.82 | 526.78 | 654.9
0.53 | 0.012157 | 111.88 | 530.14 | 660.3
0.54 | 0.012601 | 113.17 | 533.52 | 665.4
0.55 | 0.013088 | 114.12 | 536.8 | 670.1
0.56 | 0.013564 | 115.47 | 540.07 | 674.7
0.57 | 0.014075 | 116.61 | 543.15 | 678.8
0.58 | 0.014643 | 117.87 | 546.1 | 683.2
0.59 | 0.015205 | 118.99 | 549.08 | 687
0.6 | 0.015848 | 120.26 | 551.99 | 690.5
0.61 | 0.016377 | 121.46 | 554.65 | 693.9
0.62 | 0.017023 | 122.71 | 557.41 | 697.2
0.63 | 0.017672 | 123.96 | 559.88 | 700.1
0.64 | 0.018234 | 125.1 | 562.5 | 703
0.65 | 0.018955 | 126.45 | 564.87 | 705.7
0.66 | 0.019656 | 127.73 | 567.12 | 708
0.67 | 0.020334 | 128.98 | 569.45 | 710.1
0.68 | 0.020973 | 130.36 | 571.5 | 712.3
0.69 | 0.021736 | 131.46 | 573.5 | 714
0.7 | 0.022498 | 132.9 | 575.4 | 715.8
0.71 | 0.023364 | 134.09 | 577.3 | 717.3
0.72 | 0.024052 | 135.4 | 579.4 | 718.8
0.73 | 0.024925 | 136.71 | 581 | 720.1
0.74 | 0.025712 | 137.95 | 583 | 721.3
0.75 | 0.026516 | 139.31 | 584.4 | 722.1
0.76 | 0.027464 | 140.63 | 586 | 723.5
0.77 | 0.028297 | 141.9 | 587.4 | 724.3
0.78 | 0.029249 | 143.14 | 589 | 725.3
0.79 | 0.030023 | 144.47 | 590.6 | 726.1
0.8 | 0.031001 | 145.85 | 591.8 | 726.7
0.81 | 0.032016 | 147.21 | 593.6 | 727.5
0.82 | 0.032934 | 148.54 | 594.3 | 728.3
0.83 | 0.033921 | 149.82 | 596 | 728.7
0.84 | 0.034961 | 151.26 | 597 | 729.3
0.85 | 0.035988 | 152.68 | 598.4 | 729.7
0.86 | 0.036841 | 154.04 | 599.6 | 730.3
0.87 | 0.038074 | 155.5 | 600.6 | 730.9
0.88 | 0.039103 | 156.83 | 601.5 | 731.1
0.89 | 0.040209 | 158.31 | 603 | 731.9
0.9 | 0.041387 | 159.72 | 603.9 | 732.1
0.91 | 0.042464 | 161.14 | 605.3 | 732.3
0.92 | 0.043676 | 162.51 | 606.3 | 732.9
0.93 | 0.044638 | 163.97 | 607.1 | 733.3
0.94 | 0.045898 | 165.4 | 608.3 | 733.5
0.95 | 0.047134 | 166.86 | 609.5 | 734.1
0.96 | 0.048376 | 168.39 | 610.3 | 734.3
0.97 | 0.049438 | 169.64 | 611.4 | 734.5
0.98 | 0.050977 | 171.18 | 612.4 | 734.9
0.99 | 0.052185 | 172.72 | 613.5 | 734.9
1 | 0.053651 | 174.22 | 614.5 | 735.1