## I-V Characteristic (mA-mm)
VDS (V) | VGS = -0.300 V | VGS = 0.100 V | VGS = 0.500 V | VGS = 0.900 V
0 | -1.8397e-05 | -0.5391 | -1.0369 | -5.361
0.01 | 0.0007268 | 7.561 | 15.458 | 12.502
0.02 | 0.0012772 | 14.905 | 31.857 | 30.022
0.03 | 0.0016947 | 21.734 | 48.311 | 48.073
0.04 | 0.0020154 | 28.08 | 64.64 | 65.62
0.05 | 0.0022681 | 33.764 | 80.59 | 83.32
0.06 | 0.0024742 | 38.977 | 96.73 | 100.54
0.07 | 0.0026475 | 43.634 | 112.64 | 117.96
0.08 | 0.0028022 | 47.747 | 128.18 | 135.06
0.09 | 0.0029444 | 51.425 | 143.72 | 151.85
0.1 | 0.0030844 | 54.71 | 159.17 | 169.12
0.11 | 0.0031995 | 57.57 | 174.29 | 185.77
0.12 | 0.0033234 | 60.06 | 189.13 | 202.3
0.13 | 0.0034392 | 62.41 | 203.78 | 218.66
0.14 | 0.0035472 | 64.46 | 217.94 | 234.92
0.15 | 0.0036806 | 66.3 | 232.42 | 251.03
0.16 | 0.003798 | 68.02 | 246.1 | 266.74
0.17 | 0.0039243 | 69.43 | 259.55 | 282.33
0.18 | 0.0040556 | 70.89 | 272.8 | 297.66
0.19 | 0.00419 | 72.2 | 285.65 | 313.14
0.2 | 0.0043341 | 73.47 | 298.41 | 327.8
0.21 | 0.0044604 | 74.53 | 310.49 | 342.56
0.22 | 0.0046102 | 75.82 | 322.32 | 356.91
0.23 | 0.0047514 | 76.99 | 333.98 | 371.01
0.24 | 0.0048895 | 78.16 | 345.11 | 385.28
0.25 | 0.0050559 | 79.5 | 355.87 | 398.73
0.26 | 0.0052159 | 80.66 | 366.25 | 412.08
0.27 | 0.0053863 | 82.18 | 376.33 | 425.35
0.28 | 0.0055452 | 83.52 | 385.93 | 438.12
0.29 | 0.005669 | 84.79 | 395.28 | 450.8
0.3 | 0.005858 | 86.23 | 404.16 | 463.01
0.31 | 0.006041 | 87.42 | 412.72 | 475.07
0.32 | 0.006215 | 88.69 | 420.88 | 486.7
0.33 | 0.006428 | 89.9 | 428.79 | 498.32
0.34 | 0.006624 | 91.02 | 436.4 | 509.34
0.35 | 0.006836 | 92.16 | 443.51 | 520.18
0.36 | 0.007028 | 93.25 | 450.41 | 530.73
0.37 | 0.007253 | 94.42 | 457 | 540.9
0.38 | 0.007454 | 95.56 | 463.22 | 550.93
0.39 | 0.007678 | 96.59 | 469.14 | 560.39
0.4 | 0.007913 | 97.63 | 474.9 | 569.73
0.41 | 0.008173 | 98.79 | 480.29 | 578.6
0.42 | 0.008431 | 99.96 | 485.53 | 587.2
0.43 | 0.008658 | 100.95 | 490.42 | 595.4
0.44 | 0.008958 | 102.13 | 495.21 | 603.7
0.45 | 0.009223 | 103.06 | 499.78 | 611.1
0.46 | 0.009557 | 104.3 | 504.14 | 618.6
0.47 | 0.00985 | 105.39 | 508.38 | 625.5
0.48 | 0.010193 | 106.45 | 512.42 | 632.7
0.49 | 0.010571 | 107.65 | 516.39 | 638.7
0.5 | 0.010904 | 108.68 | 520.2 | 645.1
0.51 | 0.011339 | 109.81 | 523.89 | 651.1
0.52 | 0.011751 | 111.02 | 527.52 | 656.6
0.53 | 0.012194 | 112.12 | 530.97 | 662.1
0.54 | 0.012624 | 113.21 | 534.32 | 667.4
0.55 | 0.013147 | 114.41 | 537.68 | 672.2
0.56 | 0.013674 | 115.59 | 540.87 | 676.8
0.57 | 0.014187 | 116.85 | 543.92 | 680.8
0.58 | 0.014676 | 118.18 | 546.94 | 685.1
0.59 | 0.015274 | 119.19 | 549.9 | 689.1
0.6 | 0.015825 | 120.5 | 552.72 | 692.8
0.61 | 0.016407 | 121.72 | 555.5 | 696.2
0.62 | 0.017054 | 123.02 | 558.04 | 699.2
0.63 | 0.017718 | 124.27 | 560.7 | 702.5
0.64 | 0.018419 | 125.47 | 563.23 | 705.2
0.65 | 0.019026 | 126.75 | 565.62 | 707.7
0.66 | 0.019764 | 128.01 | 567.97 | 709.8
0.67 | 0.020474 | 129.33 | 570.2 | 712.2
0.68 | 0.021219 | 130.51 | 572.3 | 714.2
0.69 | 0.021918 | 131.86 | 574.3 | 716.1
0.7 | 0.022662 | 133.13 | 576.4 | 717.8
0.71 | 0.023514 | 134.4 | 578.2 | 719.3
0.72 | 0.024171 | 135.71 | 580 | 720.8
0.73 | 0.025153 | 136.91 | 581.8 | 722.1
0.74 | 0.025864 | 138.27 | 583.7 | 723.6
0.75 | 0.026977 | 139.59 | 585.3 | 724.7
0.76 | 0.02763 | 140.9 | 586.6 | 725.9
0.77 | 0.028598 | 142.3 | 588.3 | 726.7
0.78 | 0.029427 | 143.44 | 589.8 | 727.7
0.79 | 0.030413 | 144.87 | 591.2 | 728.3
0.8 | 0.031325 | 146.15 | 592.6 | 729.1
0.81 | 0.03242 | 147.61 | 594.2 | 729.9
0.82 | 0.033299 | 148.89 | 595.6 | 730.6
0.83 | 0.03433 | 150.22 | 596.6 | 731.1
0.84 | 0.035357 | 151.59 | 597.8 | 731.5
0.85 | 0.036381 | 152.98 | 599.2 | 732.2
0.86 | 0.037608 | 154.44 | 600.4 | 732.4
0.87 | 0.038561 | 155.64 | 601.6 | 733.1
0.88 | 0.039696 | 157.15 | 602.6 | 733.5
0.89 | 0.04082 | 158.6 | 603.8 | 734.1
0.9 | 0.041848 | 160 | 605.1 | 734.5
0.91 | 0.043183 | 161.56 | 606 | 734.7
0.92 | 0.044274 | 162.74 | 607 | 735.1
0.93 | 0.045486 | 164.43 | 608.3 | 735.5
0.94 | 0.046717 | 165.78 | 609 | 735.7
0.95 | 0.047925 | 167.27 | 610.3 | 735.9
0.96 | 0.049255 | 168.76 | 611.1 | 736.3
0.97 | 0.050598 | 170.2 | 612.2 | 736.7
0.98 | 0.051607 | 171.68 | 613.5 | 736.9
0.99 | 0.053022 | 173.16 | 614 | 737.1
1 | 0.054371 | 174.65 | 615.4 | 737.7