## I-V Characteristic (mA-mm)
VDS (V) | VGS = -0.300 V | VGS = 0.100 V | VGS = 0.500 V | VGS = 0.900 V
0 | -2.4857e-05 | -0.5056 | -0.9022 | -5.13
0.01 | 0.0007075 | 7.409 | 15.57 | 12.486
0.02 | 0.0012498 | 14.99 | 31.959 | 30.28
0.03 | 0.0016584 | 21.804 | 48.324 | 47.977
0.04 | 0.0019714 | 28.144 | 64.78 | 65.67
0.05 | 0.002216 | 33.867 | 80.79 | 83.42
0.06 | 0.0024188 | 39.081 | 96.65 | 100.58
0.07 | 0.0025977 | 43.773 | 113.09 | 118.2
0.08 | 0.0027431 | 47.875 | 128.49 | 135.29
0.09 | 0.002888 | 51.573 | 143.9 | 152.38
0.1 | 0.0030058 | 54.842 | 159.36 | 169.1
0.11 | 0.0031285 | 57.64 | 174.49 | 186.18
0.12 | 0.0032483 | 60.23 | 189.45 | 202.78
0.13 | 0.0033508 | 62.43 | 203.98 | 219.05
0.14 | 0.0034846 | 64.53 | 218.41 | 235.18
0.15 | 0.003593 | 66.38 | 232.58 | 251.49
0.16 | 0.0037159 | 67.94 | 246.4 | 267.42
0.17 | 0.0038339 | 69.47 | 259.91 | 282.71
0.18 | 0.0039646 | 70.85 | 273.1 | 298.02
0.19 | 0.0041063 | 72.13 | 285.99 | 313.41
0.2 | 0.0042272 | 73.33 | 298.54 | 328.02
0.21 | 0.0043621 | 74.5 | 310.96 | 342.92
0.22 | 0.0044894 | 75.56 | 322.61 | 357.29
0.23 | 0.0046161 | 76.76 | 334.08 | 371.49
0.24 | 0.0047816 | 77.97 | 345.32 | 385.27
0.25 | 0.0049214 | 79.2 | 355.93 | 399.03
0.26 | 0.0050862 | 80.58 | 366.3 | 412.45
0.27 | 0.0052395 | 81.78 | 376.24 | 425.44
0.28 | 0.0054013 | 83.22 | 385.91 | 438.26
0.29 | 0.0055637 | 84.54 | 395.1 | 450.86
0.3 | 0.005686 | 85.81 | 403.91 | 463.18
0.31 | 0.005853 | 87.15 | 412.58 | 475.05
0.32 | 0.006053 | 88.21 | 420.68 | 486.72
0.33 | 0.006245 | 89.47 | 428.42 | 498.2
0.34 | 0.006425 | 90.64 | 435.88 | 509.07
0.35 | 0.00663 | 91.76 | 443.08 | 519.99
0.36 | 0.006824 | 92.84 | 449.94 | 530.44
0.37 | 0.007047 | 93.94 | 456.37 | 540.55
0.38 | 0.007254 | 95.06 | 462.54 | 550.38
0.39 | 0.007482 | 96.15 | 468.46 | 559.76
0.4 | 0.007694 | 97.23 | 474.17 | 569.15
0.41 | 0.007954 | 98.2 | 479.53 | 577.8
0.42 | 0.008168 | 99.27 | 484.63 | 586.4
0.43 | 0.008418 | 100.38 | 489.61 | 594.3
0.44 | 0.008668 | 101.5 | 494.37 | 602.4
0.45 | 0.008957 | 102.63 | 498.76 | 610.2
0.46 | 0.009249 | 103.5 | 503.12 | 617.2
0.47 | 0.009565 | 104.7 | 507.33 | 624.3
0.48 | 0.009879 | 105.78 | 511.43 | 631.2
0.49 | 0.010198 | 106.89 | 515.29 | 637.6
0.5 | 0.010586 | 108.01 | 519.08 | 643.7
0.51 | 0.010988 | 109.13 | 522.75 | 649.4
0.52 | 0.011446 | 110.25 | 526.34 | 654.9
0.53 | 0.011811 | 111.38 | 529.84 | 660.6
0.54 | 0.012234 | 112.54 | 533.07 | 665.3
0.55 | 0.012695 | 113.6 | 536.39 | 670.2
0.56 | 0.013181 | 114.88 | 539.59 | 674.4
0.57 | 0.013689 | 116.05 | 542.71 | 678.8
0.58 | 0.014214 | 117.21 | 545.72 | 683
0.59 | 0.014813 | 118.55 | 548.5 | 687
0.6 | 0.015328 | 119.61 | 551.45 | 690.4
0.61 | 0.015947 | 120.9 | 554.15 | 693.8
0.62 | 0.016526 | 122.16 | 556.82 | 696.5
0.63 | 0.017151 | 123.38 | 559.32 | 699.6
0.64 | 0.017729 | 124.7 | 561.8 | 702.7
0.65 | 0.018418 | 125.89 | 564.23 | 705
0.66 | 0.019106 | 127.15 | 566.53 | 707.5
0.67 | 0.019724 | 128.49 | 568.75 | 709.4
0.68 | 0.020515 | 129.76 | 570.7 | 711.4
0.69 | 0.021198 | 130.84 | 572.7 | 713.3
0.7 | 0.021923 | 132.24 | 574.6 | 715
0.71 | 0.022666 | 133.53 | 576.6 | 716.5
0.72 | 0.023436 | 134.83 | 578.6 | 718
0.73 | 0.024299 | 136.12 | 580.5 | 719.2
0.74 | 0.02503 | 137.25 | 582.2 | 720.7
0.75 | 0.025892 | 138.64 | 583.7 | 721.7
0.76 | 0.026704 | 139.97 | 585.4 | 722.4
0.77 | 0.027493 | 141.32 | 586.9 | 723.6
0.78 | 0.028364 | 142.69 | 588.2 | 724.3
0.79 | 0.029269 | 143.79 | 589.8 | 725.3
0.8 | 0.030232 | 145.32 | 591 | 725.9
0.81 | 0.031145 | 146.53 | 592.6 | 726.6
0.82 | 0.031946 | 147.94 | 594 | 727.1
0.83 | 0.033042 | 149.3 | 595.1 | 728.1
0.84 | 0.033954 | 150.54 | 596.4 | 728.3
0.85 | 0.035058 | 152.02 | 597.6 | 728.8
0.86 | 0.036106 | 153.4 | 598.8 | 729.2
0.87 | 0.037054 | 154.8 | 599.8 | 729.9
0.88 | 0.038059 | 156.05 | 601 | 730.3
0.89 | 0.039009 | 157.53 | 601.9 | 730.9
0.9 | 0.040387 | 158.99 | 603.2 | 731.3
0.91 | 0.041335 | 160.4 | 604.4 | 731.5
0.92 | 0.042593 | 161.95 | 605.4 | 731.9
0.93 | 0.04351 | 163.22 | 606.5 | 732.3
0.94 | 0.044841 | 164.83 | 607.4 | 732.3
0.95 | 0.045892 | 166.15 | 608.6 | 732.4
0.96 | 0.047009 | 167.69 | 609.4 | 733.1
0.97 | 0.048381 | 169.12 | 610.6 | 733.5
0.98 | 0.049622 | 170.5 | 611.7 | 733.8
0.99 | 0.050922 | 172.04 | 612.6 | 733.9
1 | 0.051965 | 173.53 | 613.6 | 734.5