## I-V Characteristic (mA-mm)
VDS (V) | VGS = -0.300 V | VGS = 0.100 V | VGS = 0.500 V | VGS = 0.900 V
0 | -1.7858e-05 | -0.5338 | -0.98 | -5.254
0.01 | 0.0006314 | 7.421 | 15.608 | 12.566
0.02 | 0.0010966 | 14.614 | 31.984 | 30.362
0.03 | 0.0014488 | 21.306 | 48.358 | 48.043
0.04 | 0.0017243 | 27.485 | 64.71 | 65.88
0.05 | 0.0019351 | 33.025 | 80.89 | 83.39
0.06 | 0.0021081 | 38.097 | 96.84 | 100.78
0.07 | 0.0022541 | 42.607 | 113.09 | 118.49
0.08 | 0.0023741 | 46.564 | 128.55 | 135.52
0.09 | 0.002498 | 50.104 | 144.02 | 152.62
0.1 | 0.0026015 | 53.241 | 159.4 | 169.5
0.11 | 0.002705 | 56.009 | 174.49 | 186.33
0.12 | 0.0028076 | 58.33 | 189.58 | 203.32
0.13 | 0.002905 | 60.45 | 204.06 | 219.47
0.14 | 0.0030086 | 62.41 | 218.41 | 235.64
0.15 | 0.0031027 | 64.16 | 232.56 | 251.91
0.16 | 0.0032044 | 65.74 | 246.46 | 267.57
0.17 | 0.0033056 | 67.22 | 259.91 | 283.35
0.18 | 0.0034048 | 68.47 | 272.99 | 298.58
0.19 | 0.0035278 | 69.71 | 285.98 | 313.92
0.2 | 0.0036312 | 70.87 | 298.54 | 328.81
0.21 | 0.0037432 | 71.98 | 310.82 | 343.63
0.22 | 0.003861 | 72.98 | 322.5 | 358.05
0.23 | 0.0039809 | 74.18 | 334.04 | 372.3
0.24 | 0.0041125 | 75.25 | 345.11 | 386.18
0.25 | 0.0042288 | 76.46 | 355.66 | 399.89
0.26 | 0.0043577 | 77.78 | 366.11 | 413.5
0.27 | 0.0044847 | 78.97 | 376.06 | 426.55
0.28 | 0.0046183 | 80.31 | 385.55 | 439.34
0.29 | 0.0047681 | 81.66 | 394.78 | 452.06
0.3 | 0.0049109 | 82.9 | 403.55 | 464.05
0.31 | 0.0050728 | 84.1 | 412.1 | 476.39
0.32 | 0.0052029 | 85.25 | 420.1 | 487.94
0.33 | 0.0053569 | 86.41 | 427.9 | 499.44
0.34 | 0.0055275 | 87.57 | 435.38 | 510.5
0.35 | 0.0056715 | 88.62 | 442.47 | 521.28
0.36 | 0.005713 | 89.65 | 449.24 | 531.86
0.37 | 0.005891 | 90.76 | 455.69 | 542.04
0.38 | 0.006094 | 91.92 | 461.83 | 551.82
0.39 | 0.006278 | 93 | 467.68 | 561.31
0.4 | 0.006473 | 94 | 473.33 | 570.3
0.41 | 0.00667 | 95.01 | 478.67 | 579.4
0.42 | 0.006892 | 96.01 | 483.79 | 588
0.43 | 0.007115 | 97.13 | 488.66 | 596.2
0.44 | 0.007321 | 98.2 | 493.4 | 604.2
0.45 | 0.007572 | 99.27 | 497.8 | 612
0.46 | 0.007797 | 100.22 | 502.11 | 619.3
0.47 | 0.008091 | 101.34 | 506.27 | 626.1
0.48 | 0.008342 | 102.42 | 510.3 | 632.9
0.49 | 0.008639 | 103.47 | 514.16 | 639.3
0.5 | 0.008919 | 104.5 | 517.94 | 645.3
0.51 | 0.009233 | 105.57 | 521.56 | 651.2
0.52 | 0.009592 | 106.69 | 525.14 | 656.7
0.53 | 0.009923 | 107.89 | 528.58 | 662.1
0.54 | 0.010286 | 108.97 | 531.84 | 667.1
0.55 | 0.010682 | 109.94 | 535.11 | 671.7
0.56 | 0.011082 | 111.24 | 538.29 | 676.4
0.57 | 0.011438 | 112.44 | 541.35 | 680.8
0.58 | 0.011905 | 113.54 | 544.34 | 684.8
0.59 | 0.012346 | 114.84 | 547.17 | 688.6
0.6 | 0.012825 | 115.8 | 550.03 | 692
0.61 | 0.013259 | 117.17 | 552.7 | 695.2
0.62 | 0.013778 | 118.32 | 555.32 | 698.4
0.63 | 0.014294 | 119.59 | 557.86 | 701.6
0.64 | 0.01477 | 120.78 | 560.35 | 704.3
0.65 | 0.015344 | 121.97 | 562.73 | 706.6
0.66 | 0.015852 | 123.18 | 565.01 | 708.8
0.67 | 0.016446 | 124.45 | 567.27 | 711.2
0.68 | 0.016961 | 125.73 | 569.29 | 713
0.69 | 0.017641 | 126.79 | 571.5 | 714.9
0.7 | 0.018167 | 128.15 | 573.2 | 716.4
0.71 | 0.01882 | 129.41 | 575 | 718.1
0.72 | 0.019448 | 130.7 | 577 | 719.4
0.73 | 0.020039 | 132.01 | 578.6 | 720.8
0.74 | 0.020747 | 133.16 | 580.5 | 721.6
0.75 | 0.021326 | 134.49 | 582 | 722.8
0.76 | 0.022104 | 135.77 | 583.4 | 723.9
0.77 | 0.022765 | 136.99 | 585 | 724.9
0.78 | 0.023633 | 138.37 | 586.6 | 725.5
0.79 | 0.024167 | 139.56 | 588.2 | 726
0.8 | 0.024928 | 140.94 | 589.4 | 726.9
0.81 | 0.025736 | 142.21 | 590.6 | 727.5
0.82 | 0.026552 | 143.63 | 592.1 | 728.3
0.83 | 0.027291 | 144.83 | 593.3 | 728.7
0.84 | 0.028138 | 146.17 | 594.3 | 729.1
0.85 | 0.029012 | 147.53 | 595.6 | 729.9
0.86 | 0.029665 | 148.84 | 597.2 | 730.3
0.87 | 0.030642 | 150.26 | 598 | 730.9
0.88 | 0.031483 | 151.47 | 599.2 | 731.1
0.89 | 0.032438 | 152.98 | 600.3 | 731.5
0.9 | 0.03322 | 154.45 | 601.2 | 731.6
0.91 | 0.034154 | 155.8 | 602.2 | 731.9
0.92 | 0.035063 | 157.31 | 603.4 | 732.3
0.93 | 0.035989 | 158.59 | 604.4 | 732.9
0.94 | 0.036969 | 160.07 | 605.6 | 733.1
0.95 | 0.037888 | 161.58 | 606.7 | 733.5
0.96 | 0.038969 | 162.92 | 607.6 | 733.8
0.97 | 0.039841 | 164.29 | 608.6 | 734.2
0.98 | 0.040933 | 165.74 | 609.9 | 734.5
0.99 | 0.042021 | 167.22 | 610.7 | 734.5
1 | 0.04304 | 168.68 | 611.8 | 734.9