## I-V Characteristic (mA-mm)
VDS (V) | VGS = -0.300 V | VGS = 0.100 V | VGS = 0.500 V | VGS = 0.900 V
0 | -1.2527e-05 | -0.5226 | -0.8238 | -5.333
0.01 | 0.0006177 | 7.429 | 15.59 | 12.502
0.02 | 0.0010807 | 14.629 | 32.088 | 30.332
0.03 | 0.0014269 | 21.349 | 48.499 | 48.192
0.04 | 0.0016949 | 27.518 | 65.02 | 66.04
0.05 | 0.001902 | 33.028 | 81.17 | 83.75
0.06 | 0.0020763 | 38.129 | 97.25 | 101.16
0.07 | 0.0022207 | 42.647 | 113.5 | 118.92
0.08 | 0.0023385 | 46.58 | 129.07 | 135.91
0.09 | 0.0024559 | 50.137 | 144.54 | 153.34
0.1 | 0.0025609 | 53.28 | 160.04 | 170.21
0.11 | 0.0026667 | 56.078 | 175.51 | 187.21
0.12 | 0.0027589 | 58.32 | 190.2 | 203.99
0.13 | 0.0028534 | 60.45 | 204.94 | 220.49
0.14 | 0.0029538 | 62.43 | 219.38 | 236.61
0.15 | 0.003042 | 64.19 | 233.36 | 252.87
0.16 | 0.0031426 | 65.76 | 247.38 | 269.11
0.17 | 0.0032406 | 67.16 | 260.9 | 284.53
0.18 | 0.0033421 | 68.5 | 274.01 | 299.8
0.19 | 0.0034513 | 69.77 | 286.93 | 315.37
0.2 | 0.0035539 | 70.85 | 299.44 | 330.17
0.21 | 0.003672 | 72.01 | 311.8 | 345.07
0.22 | 0.0037801 | 72.97 | 323.4 | 359.53
0.23 | 0.0038993 | 74.15 | 334.93 | 373.86
0.24 | 0.0040199 | 75.24 | 346.12 | 387.81
0.25 | 0.0041186 | 76.44 | 356.85 | 401.37
0.26 | 0.0042585 | 77.75 | 366.99 | 415.05
0.27 | 0.0043912 | 78.9 | 377.02 | 428.22
0.28 | 0.0045214 | 80.29 | 386.55 | 440.92
0.29 | 0.0046463 | 81.47 | 395.66 | 453.69
0.3 | 0.004792 | 82.75 | 404.49 | 466.06
0.31 | 0.0049369 | 84.02 | 413.04 | 477.97
0.32 | 0.0050685 | 85.06 | 421.03 | 489.66
0.33 | 0.005229 | 86.31 | 428.77 | 501.28
0.34 | 0.0053726 | 87.39 | 436.11 | 512.25
0.35 | 0.0055211 | 88.56 | 443.27 | 523.15
0.36 | 0.0056965 | 89.5 | 450.03 | 533.59
0.37 | 0.005741 | 90.6 | 456.39 | 543.87
0.38 | 0.005933 | 91.62 | 462.49 | 553.69
0.39 | 0.006098 | 92.73 | 468.38 | 563
0.4 | 0.006315 | 93.92 | 473.97 | 572.3
0.41 | 0.006507 | 94.72 | 479.27 | 581.2
0.42 | 0.006724 | 95.83 | 484.32 | 589.8
0.43 | 0.006913 | 96.88 | 489.2 | 597.8
0.44 | 0.00714 | 97.95 | 493.89 | 605.8
0.45 | 0.007383 | 99.02 | 498.34 | 613.5
0.46 | 0.007628 | 100 | 502.67 | 620.7
0.47 | 0.007884 | 101.09 | 506.82 | 627.7
0.48 | 0.00813 | 102.11 | 510.83 | 634.5
0.49 | 0.008424 | 103.19 | 514.68 | 640.5
0.5 | 0.008708 | 104.18 | 518.42 | 646.7
0.51 | 0.00903 | 105.31 | 522.05 | 652.7
0.52 | 0.009358 | 106.45 | 525.65 | 658.2
0.53 | 0.009709 | 107.45 | 529.1 | 663.4
0.54 | 0.01005 | 108.68 | 532.33 | 668.5
0.55 | 0.010438 | 109.62 | 535.55 | 673.3
0.56 | 0.010824 | 110.85 | 538.76 | 677.7
0.57 | 0.011244 | 112.08 | 541.79 | 682
0.58 | 0.011625 | 113.17 | 544.73 | 686
0.59 | 0.012103 | 114.4 | 547.59 | 690
0.6 | 0.012546 | 115.54 | 550.43 | 693.2
0.61 | 0.012954 | 116.77 | 553.11 | 696.5
0.62 | 0.013501 | 118 | 555.76 | 699.7
0.63 | 0.013956 | 119.17 | 558.19 | 702.6
0.64 | 0.014495 | 120.31 | 560.76 | 705.2
0.65 | 0.014974 | 121.54 | 563.08 | 707.9
0.66 | 0.015493 | 122.83 | 565.34 | 710
0.67 | 0.016057 | 124.02 | 567.58 | 712
0.68 | 0.016579 | 125.26 | 569.61 | 714
0.69 | 0.017144 | 126.38 | 571.6 | 716
0.7 | 0.017795 | 127.71 | 573.3 | 717.3
0.71 | 0.01841 | 128.98 | 575.1 | 718.8
0.72 | 0.018911 | 130.19 | 577 | 720.3
0.73 | 0.019603 | 131.52 | 578.9 | 721.6
0.74 | 0.020316 | 132.55 | 580.8 | 722.5
0.75 | 0.020978 | 134.01 | 582.1 | 723.6
0.76 | 0.02153 | 135.26 | 584 | 724.5
0.77 | 0.022245 | 136.57 | 585.4 | 725.3
0.78 | 0.022948 | 137.77 | 586.8 | 726
0.79 | 0.023624 | 138.99 | 588 | 727.1
0.8 | 0.024396 | 140.36 | 589.6 | 727.5
0.81 | 0.025084 | 141.6 | 591 | 728.3
0.82 | 0.025855 | 142.96 | 591.9 | 728.7
0.83 | 0.026619 | 144.15 | 593.6 | 729.3
0.84 | 0.02742 | 145.56 | 594.3 | 729.9
0.85 | 0.028317 | 146.93 | 595.7 | 730.3
0.86 | 0.029007 | 148.19 | 597.2 | 730.9
0.87 | 0.029858 | 149.78 | 597.9 | 731.3
0.88 | 0.030608 | 150.9 | 599 | 731.5
0.89 | 0.031599 | 152.28 | 600.2 | 731.9
0.9 | 0.032313 | 153.68 | 601.4 | 732.3
0.91 | 0.03327 | 155.17 | 602.6 | 732.7
0.92 | 0.034226 | 156.49 | 603.7 | 733.1
0.93 | 0.0352 | 157.87 | 604.4 | 733.3
0.94 | 0.03599 | 159.26 | 605.7 | 733.7
0.95 | 0.036992 | 160.71 | 606.7 | 733.9
0.96 | 0.037961 | 162.16 | 607.6 | 733.9
0.97 | 0.038886 | 163.43 | 608.6 | 734.5
0.98 | 0.039926 | 164.85 | 609.5 | 734.9
0.99 | 0.04106 | 166.34 | 610.7 | 734.9
1 | 0.041917 | 167.74 | 611.8 | 735.1