## I-V Characteristic (mA-mm)
VDS (V) | VGS = -0.300 V | VGS = 0.100 V | VGS = 0.500 V | VGS = 0.900 V
0 | -1.4417e-05 | -0.5356 | -1.1636 | -5.447
0.01 | 0.0006056 | 7.428 | 15.597 | 12.484
0.02 | 0.0010636 | 14.616 | 32.024 | 30.293
0.03 | 0.0014047 | 21.283 | 48.37 | 48.004
0.04 | 0.0016707 | 27.464 | 64.78 | 65.84
0.05 | 0.0018729 | 32.972 | 80.89 | 83.41
0.06 | 0.0020462 | 38.02 | 96.97 | 100.86
0.07 | 0.0021857 | 42.508 | 113.16 | 118.51
0.08 | 0.0023064 | 46.46 | 128.63 | 135.64
0.09 | 0.0024181 | 49.965 | 144.24 | 152.73
0.1 | 0.002518 | 53.097 | 159.59 | 169.66
0.11 | 0.0026254 | 55.856 | 174.71 | 186.63
0.12 | 0.002713 | 58.12 | 189.84 | 203.51
0.13 | 0.0028086 | 60.24 | 204.35 | 219.71
0.14 | 0.0029048 | 62.24 | 218.69 | 235.92
0.15 | 0.0029904 | 63.95 | 232.88 | 252.21
0.16 | 0.0030999 | 65.6 | 246.52 | 267.78
0.17 | 0.0031934 | 67 | 260.28 | 283.66
0.18 | 0.0032962 | 68.27 | 273.25 | 298.91
0.19 | 0.0033941 | 69.48 | 286.26 | 314.25
0.2 | 0.0034979 | 70.63 | 298.76 | 329.19
0.21 | 0.0036077 | 71.79 | 311.04 | 343.96
0.22 | 0.0037158 | 72.77 | 322.79 | 358.45
0.23 | 0.0038339 | 73.88 | 334.33 | 372.78
0.24 | 0.0039447 | 75.02 | 345.39 | 386.62
0.25 | 0.0040654 | 76.16 | 356.04 | 400.31
0.26 | 0.0041926 | 77.53 | 366.5 | 413.94
0.27 | 0.0043191 | 78.6 | 376.41 | 427.03
0.28 | 0.0044555 | 79.99 | 385.91 | 439.81
0.29 | 0.0045721 | 81.27 | 395.07 | 452.43
0.3 | 0.0047111 | 82.5 | 403.84 | 464.58
0.31 | 0.0048545 | 83.75 | 412.52 | 476.88
0.32 | 0.0049803 | 84.86 | 420.44 | 488.42
0.33 | 0.0051318 | 86.03 | 428.3 | 499.99
0.34 | 0.0052774 | 87.17 | 435.73 | 511.1
0.35 | 0.0054446 | 88.21 | 442.79 | 521.79
0.36 | 0.0055989 | 89.23 | 449.55 | 532.47
0.37 | 0.005647 | 90.34 | 455.96 | 542.59
0.38 | 0.005826 | 91.37 | 462.12 | 552.39
0.39 | 0.006001 | 92.46 | 467.99 | 561.91
0.4 | 0.00621 | 93.62 | 473.61 | 571.2
0.41 | 0.006391 | 94.46 | 478.92 | 580.2
0.42 | 0.006605 | 95.58 | 483.99 | 588.6
0.43 | 0.006779 | 96.65 | 488.94 | 596.8
0.44 | 0.007021 | 97.63 | 493.57 | 604.7
0.45 | 0.00725 | 98.72 | 497.98 | 612.4
0.46 | 0.007512 | 99.61 | 502.3 | 619.8
0.47 | 0.007761 | 100.8 | 506.46 | 626.5
0.48 | 0.008007 | 101.82 | 510.54 | 633.3
0.49 | 0.008263 | 102.9 | 514.34 | 640
0.5 | 0.008521 | 103.91 | 518.06 | 646
0.51 | 0.008845 | 105.04 | 521.7 | 651.8
0.52 | 0.009174 | 106.11 | 525.32 | 657.4
0.53 | 0.009514 | 107.19 | 528.71 | 662.8
0.54 | 0.009852 | 108.3 | 532.01 | 667.7
0.55 | 0.010241 | 109.35 | 535.21 | 672.4
0.56 | 0.010621 | 110.61 | 538.44 | 677
0.57 | 0.01101 | 111.78 | 541.41 | 681.2
0.58 | 0.011412 | 112.89 | 544.4 | 685.2
0.59 | 0.011854 | 114.06 | 547.18 | 689.1
0.6 | 0.012302 | 115.13 | 550.04 | 693
0.61 | 0.012697 | 116.43 | 552.75 | 696
0.62 | 0.013217 | 117.67 | 555.33 | 699.2
0.63 | 0.013737 | 118.81 | 557.88 | 702.1
0.64 | 0.014232 | 119.98 | 560.32 | 704.8
0.65 | 0.014657 | 121.16 | 562.71 | 707.3
0.66 | 0.015222 | 122.48 | 564.96 | 709.6
0.67 | 0.015755 | 123.67 | 567.18 | 711.8
0.68 | 0.016281 | 124.91 | 569.31 | 713.7
0.69 | 0.016815 | 126.1 | 571.1 | 715.3
0.7 | 0.017468 | 127.43 | 573.2 | 717.2
0.71 | 0.018042 | 128.65 | 574.9 | 718.5
0.72 | 0.01855 | 129.93 | 576.8 | 719.7
0.73 | 0.019191 | 131.19 | 578.6 | 721.3
0.74 | 0.019852 | 132.25 | 580.2 | 722.1
0.75 | 0.020521 | 133.6 | 581.8 | 723.2
0.76 | 0.021198 | 134.88 | 583.4 | 724.5
0.77 | 0.021869 | 136.2 | 585 | 725.3
0.78 | 0.022466 | 137.47 | 586.4 | 725.9
0.79 | 0.023159 | 138.64 | 588 | 726.7
0.8 | 0.023942 | 140.07 | 589.4 | 727.5
0.81 | 0.02462 | 141.32 | 590.8 | 728.1
0.82 | 0.025436 | 142.72 | 591.7 | 728.7
0.83 | 0.02608 | 143.9 | 593 | 729.5
0.84 | 0.026837 | 145.29 | 594.4 | 729.9
0.85 | 0.027678 | 146.61 | 595.6 | 730.3
0.86 | 0.028485 | 147.93 | 596.6 | 730.9
0.87 | 0.02924 | 149.42 | 597.8 | 731.3
0.88 | 0.030109 | 150.61 | 598.9 | 731.5
0.89 | 0.030915 | 152.11 | 599.9 | 731.9
0.9 | 0.031677 | 153.49 | 601 | 732.2
0.91 | 0.032617 | 154.84 | 602.2 | 732.4
0.92 | 0.033523 | 156.35 | 603.3 | 732.7
0.93 | 0.034525 | 157.57 | 604.2 | 733.3
0.94 | 0.035234 | 159.09 | 605.4 | 733.5
0.95 | 0.036228 | 160.5 | 606.6 | 734.1
0.96 | 0.037281 | 161.91 | 607.4 | 734.3
0.97 | 0.038131 | 163.25 | 608.3 | 734.3
0.98 | 0.039037 | 164.69 | 609.5 | 734.9
0.99 | 0.040127 | 166.15 | 610.5 | 734.9
1 | 0.041207 | 167.57 | 611.4 | 735.1