## I-V Characteristic (mA-mm)
VDS (V) | VGS = -0.300 V | VGS = 0.100 V | VGS = 0.500 V | VGS = 0.900 V
0 | -2.2303e-05 | -0.5304 | -1.0674 | -5.371
0.01 | 0.000684 | 7.409 | 15.44 | 12.611
0.02 | 0.0012039 | 14.851 | 32.256 | 30.414
0.03 | 0.0015939 | 21.634 | 48.479 | 48.263
0.04 | 0.0018944 | 27.907 | 65.2 | 65.94
0.05 | 0.0021282 | 33.571 | 81.21 | 83.8
0.06 | 0.0023213 | 38.709 | 97.15 | 101.01
0.07 | 0.0024839 | 43.31 | 113.24 | 118.59
0.08 | 0.0026326 | 47.381 | 128.88 | 135.93
0.09 | 0.0027571 | 51.018 | 144.71 | 153.14
0.1 | 0.00288 | 54.194 | 159.71 | 169.92
0.11 | 0.003 | 57.04 | 175.19 | 186.95
0.12 | 0.0031015 | 59.56 | 190.11 | 203.62
0.13 | 0.0032211 | 61.75 | 204.68 | 219.99
0.14 | 0.0033297 | 63.83 | 219.11 | 236.41
0.15 | 0.0034418 | 65.58 | 233.42 | 252.61
0.16 | 0.0035501 | 67.26 | 247.1 | 268.28
0.17 | 0.0036714 | 68.66 | 260.61 | 283.87
0.18 | 0.0037957 | 70.05 | 274.07 | 299.14
0.19 | 0.003907 | 71.27 | 286.97 | 314.83
0.2 | 0.0040367 | 72.53 | 299.42 | 329.47
0.21 | 0.0041582 | 73.65 | 311.64 | 344.16
0.22 | 0.0042792 | 74.8 | 323.47 | 358.75
0.23 | 0.0044283 | 75.92 | 335.17 | 372.98
0.24 | 0.004558 | 77 | 346.11 | 386.88
0.25 | 0.0047104 | 78.32 | 356.91 | 400.6
0.26 | 0.0048414 | 79.61 | 367.2 | 414.01
0.27 | 0.0049894 | 80.93 | 377.12 | 427.15
0.28 | 0.005144 | 82.4 | 386.81 | 440.1
0.29 | 0.0052933 | 83.61 | 396.01 | 452.66
0.3 | 0.0054622 | 84.97 | 404.82 | 464.9
0.31 | 0.0056385 | 86.13 | 413.3 | 476.86
0.32 | 0.00567 | 87.31 | 421.54 | 488.46
0.33 | 0.005853 | 88.5 | 429.35 | 500.22
0.34 | 0.006054 | 89.6 | 436.75 | 511.1
0.35 | 0.006252 | 90.76 | 443.84 | 521.8
0.36 | 0.006448 | 91.88 | 450.72 | 532.45
0.37 | 0.006633 | 92.93 | 457.19 | 542.56
0.38 | 0.006838 | 93.93 | 463.33 | 552.42
0.39 | 0.007049 | 95.08 | 469.18 | 561.83
0.4 | 0.007261 | 96.17 | 474.88 | 571.1
0.41 | 0.00749 | 97.2 | 480.28 | 580
0.42 | 0.007736 | 98.39 | 485.33 | 588.4
0.43 | 0.007983 | 99.31 | 490.23 | 596.8
0.44 | 0.00821 | 100.44 | 495.02 | 604.6
0.45 | 0.008486 | 101.52 | 499.48 | 612.2
0.46 | 0.008763 | 102.56 | 503.79 | 619.4
0.47 | 0.009074 | 103.68 | 507.91 | 626.2
0.48 | 0.009371 | 104.72 | 512.05 | 633.2
0.49 | 0.009701 | 105.79 | 515.93 | 639.7
0.5 | 0.01006 | 106.93 | 519.76 | 645.7
0.51 | 0.010386 | 108.05 | 523.26 | 651.6
0.52 | 0.010783 | 109.09 | 526.9 | 657.1
0.53 | 0.011217 | 110.23 | 530.32 | 662.3
0.54 | 0.011599 | 111.4 | 533.68 | 667.5
0.55 | 0.012005 | 112.6 | 536.93 | 672.1
0.56 | 0.012495 | 113.77 | 540.07 | 676.8
0.57 | 0.012932 | 114.8 | 543.19 | 680.8
0.58 | 0.013431 | 116.03 | 546.15 | 685.2
0.59 | 0.013954 | 117.23 | 548.98 | 688.8
0.6 | 0.014486 | 118.49 | 551.84 | 692.4
0.61 | 0.015059 | 119.76 | 554.55 | 695.8
0.62 | 0.015562 | 120.86 | 557.21 | 698.8
0.63 | 0.016211 | 122.22 | 559.73 | 701.6
0.64 | 0.016786 | 123.44 | 562.24 | 704.4
0.65 | 0.017403 | 124.71 | 564.59 | 707.2
0.66 | 0.018007 | 125.85 | 566.89 | 709.2
0.67 | 0.018655 | 127.17 | 569.1 | 711.2
0.68 | 0.019293 | 128.39 | 571.1 | 713.3
0.69 | 0.01993 | 129.73 | 573.1 | 715.3
0.7 | 0.020654 | 130.96 | 575 | 716.5
0.71 | 0.021371 | 132.1 | 577 | 718.5
0.72 | 0.022098 | 133.47 | 578.8 | 719.8
0.73 | 0.022788 | 134.79 | 580.6 | 721
0.74 | 0.023567 | 136.05 | 582.2 | 722
0.75 | 0.024344 | 137.45 | 584 | 723.4
0.76 | 0.025214 | 138.57 | 585.5 | 724.2
0.77 | 0.025874 | 139.92 | 587.2 | 725.3
0.78 | 0.026726 | 141.2 | 588.5 | 725.8
0.79 | 0.027554 | 142.47 | 590.1 | 726.7
0.8 | 0.028456 | 143.9 | 591.4 | 727.7
0.81 | 0.029265 | 145.17 | 592.6 | 728.3
0.82 | 0.03023 | 146.45 | 594 | 728.9
0.83 | 0.031045 | 147.89 | 595.1 | 729.2
0.84 | 0.03199 | 149.21 | 596.8 | 729.9
0.85 | 0.032935 | 150.51 | 597.8 | 730.3
0.86 | 0.033861 | 151.95 | 599 | 730.9
0.87 | 0.034895 | 153.35 | 600.3 | 731.5
0.88 | 0.035891 | 154.78 | 601.2 | 731.9
0.89 | 0.036907 | 156.23 | 602.2 | 732.2
0.9 | 0.037968 | 157.47 | 603.4 | 732.7
0.91 | 0.038876 | 158.93 | 604.2 | 732.7
0.92 | 0.039969 | 160.35 | 605.5 | 733.1
0.93 | 0.040998 | 161.83 | 606.7 | 733.5
0.94 | 0.042166 | 163.31 | 607.8 | 734.1
0.95 | 0.043272 | 164.59 | 608.6 | 733.9
0.96 | 0.044237 | 166.19 | 609.9 | 734.9
0.97 | 0.045349 | 167.59 | 610.7 | 734.9
0.98 | 0.046682 | 169.04 | 611.9 | 735.1
0.99 | 0.047832 | 170.4 | 613.1 | 735.4
1 | 0.048995 | 171.93 | 613.8 | 735.7