## I-V Characteristic (mA-mm)
VDS (V) | VGS = -0.300 V | VGS = 0.100 V | VGS = 0.500 V | VGS = 0.900 V
0 | -1.8131e-05 | -0.51018 | -1.1149 | -5.603
0.01 | 0.0006436 | 7.469 | 15.688 | 12.829
0.02 | 0.0011273 | 14.751 | 32.256 | 30.52
0.03 | 0.0014921 | 21.538 | 48.727 | 48.381
0.04 | 0.0017733 | 27.79 | 65.26 | 66.38
0.05 | 0.0019917 | 33.38 | 81.49 | 84.04
0.06 | 0.002171 | 38.508 | 97.65 | 101.7
0.07 | 0.0023196 | 43.087 | 113.98 | 119.09
0.08 | 0.0024501 | 47.095 | 129.51 | 136.69
0.09 | 0.002568 | 50.676 | 145.22 | 153.78
0.1 | 0.0026731 | 53.86 | 160.63 | 170.77
0.11 | 0.0027843 | 56.686 | 175.83 | 187.78
0.12 | 0.0028845 | 58.97 | 191.06 | 204.65
0.13 | 0.0029861 | 61.19 | 205.67 | 221.19
0.14 | 0.0030929 | 63.16 | 220.03 | 237.41
0.15 | 0.0031961 | 64.94 | 234.32 | 253.66
0.16 | 0.0033047 | 66.54 | 248.12 | 269.63
0.17 | 0.0034053 | 68.02 | 261.81 | 285.44
0.18 | 0.0035151 | 69.34 | 274.91 | 300.72
0.19 | 0.0036293 | 70.63 | 287.92 | 316.23
0.2 | 0.003736 | 71.77 | 300.56 | 331.17
0.21 | 0.003866 | 72.9 | 312.88 | 345.76
0.22 | 0.0039786 | 73.93 | 324.61 | 360.61
0.23 | 0.0041038 | 75.14 | 336.23 | 374.8
0.24 | 0.0042226 | 76.26 | 347.33 | 388.66
0.25 | 0.0043585 | 77.48 | 357.98 | 402.47
0.26 | 0.0044968 | 78.84 | 368.43 | 415.88
0.27 | 0.0046116 | 80.02 | 378.4 | 429.2
0.28 | 0.004754 | 81.41 | 387.95 | 442
0.29 | 0.0048962 | 82.66 | 397.09 | 454.61
0.3 | 0.0050293 | 83.95 | 405.9 | 466.9
0.31 | 0.0051969 | 85.23 | 414.51 | 479.07
0.32 | 0.0053382 | 86.35 | 422.51 | 490.69
0.33 | 0.0055162 | 87.51 | 430.36 | 502.29
0.34 | 0.0056629 | 88.62 | 437.8 | 513.36
0.35 | 0.005725 | 89.76 | 444.89 | 524.03
0.36 | 0.0059 | 90.8 | 451.69 | 534.76
0.37 | 0.006113 | 91.92 | 458.13 | 544.83
0.38 | 0.006274 | 93 | 464.27 | 554.65
0.39 | 0.00648 | 94.04 | 470.16 | 564.13
0.4 | 0.006691 | 95.08 | 475.8 | 573.4
0.41 | 0.006874 | 96.03 | 481.14 | 582.2
0.42 | 0.007104 | 97.18 | 486.18 | 590.8
0.43 | 0.00734 | 98.17 | 491.06 | 599
0.44 | 0.007586 | 99.27 | 495.81 | 606.8
0.45 | 0.007798 | 100.44 | 500.25 | 614.5
0.46 | 0.00805 | 101.33 | 504.55 | 621.8
0.47 | 0.008308 | 102.52 | 508.74 | 628.7
0.48 | 0.008621 | 103.54 | 512.77 | 635.5
0.49 | 0.008886 | 104.54 | 516.67 | 641.7
0.5 | 0.009198 | 105.73 | 520.33 | 647.7
0.51 | 0.009543 | 106.77 | 524 | 653.7
0.52 | 0.009871 | 107.85 | 527.58 | 659.4
0.53 | 0.010262 | 109.05 | 531.01 | 664.5
0.54 | 0.010638 | 110.13 | 534.25 | 669.4
0.55 | 0.01106 | 111.2 | 537.52 | 674.1
0.56 | 0.011423 | 112.42 | 540.71 | 678.6
0.57 | 0.011881 | 113.56 | 543.78 | 683
0.58 | 0.012314 | 114.68 | 546.74 | 686.8
0.59 | 0.012774 | 116.03 | 549.53 | 690.4
0.6 | 0.013281 | 116.99 | 552.41 | 694
0.61 | 0.013767 | 118.27 | 555.06 | 697.4
0.62 | 0.014288 | 119.48 | 557.67 | 700.4
0.63 | 0.014753 | 120.76 | 560.3 | 703.3
0.64 | 0.015334 | 122 | 562.71 | 706
0.65 | 0.015878 | 123.11 | 565.05 | 708.5
0.66 | 0.01652 | 124.42 | 567.32 | 710.8
0.67 | 0.017022 | 125.67 | 569.53 | 712.8
0.68 | 0.017635 | 126.93 | 571.6 | 714.8
0.69 | 0.018186 | 128.09 | 573.5 | 716.5
0.7 | 0.018809 | 129.35 | 575.4 | 718
0.71 | 0.01952 | 130.62 | 577.6 | 719.6
0.72 | 0.02016 | 131.9 | 579.1 | 720.8
0.73 | 0.020826 | 133.13 | 581 | 722.1
0.74 | 0.021455 | 134.35 | 582.8 | 723.5
0.75 | 0.022298 | 135.68 | 584.2 | 724.5
0.76 | 0.023012 | 137.01 | 585.8 | 725.3
0.77 | 0.023709 | 138.28 | 587.4 | 726
0.78 | 0.024441 | 139.63 | 588.7 | 726.9
0.79 | 0.025181 | 140.82 | 590.2 | 727.8
0.8 | 0.025971 | 142.19 | 591.4 | 728.3
0.81 | 0.026778 | 143.48 | 593 | 729
0.82 | 0.027461 | 144.83 | 594.2 | 729.5
0.83 | 0.028365 | 146.05 | 595.6 | 730.3
0.84 | 0.029163 | 147.49 | 596.8 | 730.9
0.85 | 0.029995 | 148.81 | 597.8 | 731.1
0.86 | 0.030859 | 150.22 | 599.2 | 731.5
0.87 | 0.031795 | 151.64 | 600.3 | 732.1
0.88 | 0.032758 | 152.92 | 601.4 | 732.3
0.89 | 0.033581 | 154.32 | 602.4 | 732.9
0.9 | 0.03453 | 155.8 | 603.4 | 733.3
0.91 | 0.035438 | 157.15 | 604.4 | 733.5
0.92 | 0.036273 | 158.64 | 605.6 | 733.7
0.93 | 0.037419 | 159.91 | 606.6 | 734.3
0.94 | 0.038359 | 161.42 | 607.6 | 734.9
0.95 | 0.039488 | 162.81 | 608.6 | 734.9
0.96 | 0.040414 | 164.27 | 609.8 | 735.1
0.97 | 0.041452 | 165.74 | 610.6 | 735.4
0.98 | 0.042523 | 167.05 | 611.9 | 735.5
0.99 | 0.043609 | 168.62 | 612.7 | 736.1
1 | 0.044552 | 170.04 | 613.8 | 736.3