## I-V Characteristic (mA-mm)
VDS (V) | VGS = -0.300 V | VGS = 0.100 V | VGS = 0.500 V | VGS = 0.900 V
0 | -2.3885e-05 | -0.49819 | -1.0298 | -5.309
0.01 | 0.0007068 | 7.441 | 15.461 | 12.562
0.02 | 0.0012459 | 14.917 | 32.139 | 30.657
0.03 | 0.0016502 | 21.682 | 48.436 | 48.247
0.04 | 0.0019639 | 27.992 | 65.03 | 66.2
0.05 | 0.0022071 | 33.702 | 81.14 | 83.68
0.06 | 0.0024057 | 38.827 | 97.15 | 101.17
0.07 | 0.0025743 | 43.474 | 113.16 | 118.55
0.08 | 0.0027236 | 47.577 | 128.88 | 135.66
0.09 | 0.0028534 | 51.234 | 144.57 | 153.23
0.1 | 0.0029775 | 54.447 | 159.76 | 169.9
0.11 | 0.0031002 | 57.32 | 174.99 | 186.75
0.12 | 0.0032196 | 59.83 | 190.1 | 203.55
0.13 | 0.0033383 | 62.07 | 204.83 | 219.89
0.14 | 0.0034522 | 64.07 | 219.04 | 236.15
0.15 | 0.0035692 | 65.92 | 233.32 | 252.26
0.16 | 0.0036907 | 67.51 | 247.16 | 268.15
0.17 | 0.0037974 | 68.98 | 260.52 | 283.69
0.18 | 0.003933 | 70.35 | 273.95 | 299.1
0.19 | 0.004054 | 71.56 | 286.91 | 314.46
0.2 | 0.0041911 | 72.78 | 299.46 | 329.42
0.21 | 0.0043113 | 73.93 | 311.6 | 343.94
0.22 | 0.0044442 | 75.1 | 323.42 | 358.42
0.23 | 0.0045811 | 76.32 | 335.13 | 373.01
0.24 | 0.0047113 | 77.43 | 346.04 | 386.64
0.25 | 0.0048649 | 78.74 | 356.77 | 400.22
0.26 | 0.0050115 | 80.03 | 367.19 | 413.73
0.27 | 0.0051579 | 81.39 | 377.25 | 426.83
0.28 | 0.0053299 | 82.78 | 386.75 | 439.7
0.29 | 0.0054892 | 84.03 | 396.04 | 452.18
0.3 | 0.0056691 | 85.43 | 404.89 | 464.52
0.31 | 0.005678 | 86.61 | 413.41 | 476.51
0.32 | 0.005894 | 87.89 | 421.5 | 488.13
0.33 | 0.006077 | 88.94 | 429.43 | 499.64
0.34 | 0.006285 | 90.13 | 436.91 | 510.74
0.35 | 0.006467 | 91.24 | 443.9 | 521.47
0.36 | 0.006679 | 92.46 | 450.72 | 531.92
0.37 | 0.006882 | 93.47 | 457.32 | 542.18
0.38 | 0.007067 | 94.52 | 463.44 | 552.02
0.39 | 0.007311 | 95.57 | 469.28 | 561.47
0.4 | 0.007549 | 96.77 | 475 | 570.3
0.41 | 0.007764 | 97.73 | 480.36 | 579.6
0.42 | 0.00799 | 98.89 | 485.51 | 588.2
0.43 | 0.008264 | 99.91 | 490.39 | 596.2
0.44 | 0.008508 | 101.02 | 495.15 | 604.3
0.45 | 0.008805 | 102.08 | 499.63 | 611.7
0.46 | 0.009068 | 103.19 | 503.95 | 619.3
0.47 | 0.009401 | 104.24 | 508.16 | 626.1
0.48 | 0.009705 | 105.29 | 512.18 | 632.7
0.49 | 0.010029 | 106.39 | 516.08 | 638.9
0.5 | 0.010381 | 107.63 | 519.88 | 645.2
0.51 | 0.010787 | 108.69 | 523.45 | 650.9
0.52 | 0.011199 | 109.79 | 527.06 | 656.6
0.53 | 0.011601 | 110.94 | 530.52 | 661.8
0.54 | 0.012048 | 112.02 | 533.84 | 666.9
0.55 | 0.012486 | 113.24 | 537.14 | 671.7
0.56 | 0.012984 | 114.49 | 540.27 | 676
0.57 | 0.013529 | 115.51 | 543.39 | 680.4
0.58 | 0.013977 | 116.75 | 546.37 | 684.6
0.59 | 0.014522 | 118 | 549.26 | 688.4
0.6 | 0.015032 | 119.14 | 552.05 | 692
0.61 | 0.015577 | 120.44 | 554.72 | 695.2
0.62 | 0.016191 | 121.54 | 557.44 | 698.4
0.63 | 0.016883 | 122.9 | 559.94 | 701.3
0.64 | 0.017427 | 124.15 | 562.43 | 703.7
0.65 | 0.01811 | 125.48 | 564.8 | 706.4
0.66 | 0.018663 | 126.67 | 567.13 | 708.9
0.67 | 0.019372 | 127.91 | 569.4 | 710.8
0.68 | 0.02005 | 129.21 | 571.4 | 713
0.69 | 0.020798 | 130.42 | 573.4 | 714.9
0.7 | 0.021479 | 131.76 | 575.1 | 716.4
0.71 | 0.022101 | 132.9 | 577.3 | 718.1
0.72 | 0.022953 | 134.16 | 579 | 719.4
0.73 | 0.023731 | 135.56 | 581.2 | 720.8
0.74 | 0.024572 | 136.85 | 582.8 | 721.7
0.75 | 0.025289 | 138.19 | 584.2 | 722.8
0.76 | 0.026178 | 139.4 | 586 | 724
0.77 | 0.027006 | 140.8 | 587.6 | 725.1
0.78 | 0.027727 | 142.02 | 588.7 | 725.7
0.79 | 0.028765 | 143.39 | 590.4 | 726.7
0.8 | 0.029583 | 144.71 | 591.7 | 727.1
0.81 | 0.030545 | 146.04 | 593 | 728.1
0.82 | 0.031337 | 147.37 | 594.2 | 728.5
0.83 | 0.032354 | 148.75 | 595.6 | 729.1
0.84 | 0.033352 | 150.06 | 597.2 | 729.9
0.85 | 0.034316 | 151.42 | 597.9 | 730.1
0.86 | 0.035207 | 152.82 | 599.2 | 730.9
0.87 | 0.036282 | 154.25 | 600.6 | 731.3
0.88 | 0.037357 | 155.61 | 601.4 | 731.5
0.89 | 0.038258 | 157.15 | 602.7 | 731.9
0.9 | 0.039465 | 158.35 | 603.9 | 732.3
0.91 | 0.040518 | 159.87 | 604.7 | 732.9
0.92 | 0.04162 | 161.3 | 606 | 733.1
0.93 | 0.042588 | 162.71 | 607 | 733.5
0.94 | 0.043872 | 164.18 | 608.3 | 734.1
0.95 | 0.044843 | 165.58 | 609.2 | 734.1
0.96 | 0.046351 | 167.07 | 610.2 | 734.5
0.97 | 0.047322 | 168.56 | 611.1 | 734.9
0.98 | 0.048709 | 170.04 | 612.3 | 735
0.99 | 0.049811 | 171.37 | 613.5 | 735.1
1 | 0.050986 | 172.88 | 614.3 | 735.5