## I-V Characteristic (mA-mm)
VDS (V) | VGS = -0.300 V | VGS = 0.100 V | VGS = 0.500 V | VGS = 0.900 V
0 | -2.5209e-05 | -0.5001 | -1.0723 | -5.354
0.01 | 0.0006925 | 7.474 | 15.605 | 12.649
0.02 | 0.0012249 | 14.814 | 32.319 | 30.687
0.03 | 0.0016212 | 21.756 | 48.69 | 48.453
0.04 | 0.0019276 | 28.027 | 65.14 | 66.29
0.05 | 0.0021624 | 33.698 | 81.45 | 84
0.06 | 0.0023636 | 38.849 | 97.65 | 101.54
0.07 | 0.0025269 | 43.517 | 113.64 | 119.14
0.08 | 0.0026797 | 47.617 | 129.38 | 136.28
0.09 | 0.0028071 | 51.26 | 145.22 | 153.73
0.1 | 0.0029256 | 54.478 | 160.51 | 170.64
0.11 | 0.0030449 | 57.32 | 175.83 | 187.61
0.12 | 0.0031534 | 59.87 | 190.79 | 204.27
0.13 | 0.0032724 | 62.09 | 205.47 | 220.71
0.14 | 0.0033871 | 64.13 | 220.07 | 237.32
0.15 | 0.0035012 | 65.94 | 234.17 | 253.31
0.16 | 0.0036226 | 67.59 | 248.08 | 269.15
0.17 | 0.0037348 | 69.09 | 261.69 | 284.93
0.18 | 0.0038685 | 70.41 | 274.81 | 300.14
0.19 | 0.0039747 | 71.79 | 288 | 315.69
0.2 | 0.0041184 | 72.93 | 300.62 | 330.62
0.21 | 0.0042438 | 74.13 | 312.76 | 345.35
0.22 | 0.0043586 | 75.24 | 324.61 | 359.79
0.23 | 0.0045087 | 76.44 | 336.37 | 374.26
0.24 | 0.0046521 | 77.6 | 347.39 | 388.23
0.25 | 0.0048097 | 78.93 | 358.16 | 401.85
0.26 | 0.0049489 | 80.25 | 368.51 | 415.23
0.27 | 0.0050959 | 81.64 | 378.6 | 428.6
0.28 | 0.0052564 | 82.98 | 388.29 | 441.57
0.29 | 0.0054153 | 84.26 | 397.41 | 453.98
0.3 | 0.0055837 | 85.59 | 406.28 | 466.27
0.31 | 0.005691 | 86.89 | 414.89 | 478.47
0.32 | 0.005882 | 88.01 | 422.94 | 489.9
0.33 | 0.006057 | 89.26 | 430.89 | 501.59
0.34 | 0.006248 | 90.28 | 438.39 | 512.61
0.35 | 0.006433 | 91.48 | 445.46 | 523.43
0.36 | 0.006652 | 92.63 | 452.32 | 533.94
0.37 | 0.006844 | 93.72 | 458.8 | 544.06
0.38 | 0.007074 | 94.9 | 465.03 | 553.98
0.39 | 0.007278 | 95.84 | 470.97 | 563.52
0.4 | 0.007509 | 96.95 | 476.61 | 572.7
0.41 | 0.007716 | 98.04 | 482 | 581.6
0.42 | 0.007954 | 99.18 | 487.11 | 590
0.43 | 0.008192 | 100.13 | 492.1 | 598.2
0.44 | 0.008441 | 101.3 | 496.8 | 606.7
0.45 | 0.008733 | 102.29 | 501.32 | 613.9
0.46 | 0.009024 | 103.42 | 505.67 | 621.2
0.47 | 0.009306 | 104.55 | 509.84 | 628.1
0.48 | 0.009616 | 105.53 | 513.86 | 634.9
0.49 | 0.009941 | 106.67 | 517.81 | 641.5
0.5 | 0.010297 | 107.79 | 521.59 | 647.3
0.51 | 0.010669 | 108.89 | 525.25 | 653.3
0.52 | 0.011065 | 110.09 | 528.8 | 658.9
0.53 | 0.011483 | 111.16 | 532.28 | 664.1
0.54 | 0.011931 | 112.35 | 535.61 | 669.2
0.55 | 0.01236 | 113.54 | 538.9 | 674
0.56 | 0.012893 | 114.69 | 542.03 | 678.2
0.57 | 0.01338 | 115.89 | 545.11 | 682.6
0.58 | 0.01395 | 117.11 | 548.1 | 686.8
0.59 | 0.014394 | 118.35 | 551.02 | 690.4
0.6 | 0.014971 | 119.53 | 553.89 | 693.9
0.61 | 0.015549 | 120.82 | 556.52 | 697.2
0.62 | 0.016153 | 121.9 | 559.2 | 700.2
0.63 | 0.016704 | 123.27 | 561.76 | 703.4
0.64 | 0.017378 | 124.5 | 564.29 | 706
0.65 | 0.01805 | 125.73 | 566.7 | 708.5
0.66 | 0.018564 | 127.13 | 568.89 | 710.8
0.67 | 0.019361 | 128.18 | 571.1 | 713
0.68 | 0.020018 | 129.59 | 572.8 | 714.9
0.69 | 0.020776 | 130.82 | 575.2 | 716.9
0.7 | 0.021401 | 132.12 | 577 | 718.4
0.71 | 0.022171 | 133.4 | 579.2 | 720
0.72 | 0.022909 | 134.69 | 580.8 | 721.3
0.73 | 0.023625 | 135.99 | 582.8 | 722.6
0.74 | 0.024443 | 137.33 | 584.2 | 724
0.75 | 0.0254 | 138.63 | 586.2 | 724.7
0.76 | 0.026134 | 139.9 | 587.8 | 725.7
0.77 | 0.026946 | 141.26 | 589 | 727
0.78 | 0.027781 | 142.58 | 591 | 727.7
0.79 | 0.028729 | 143.88 | 591.9 | 728.3
0.8 | 0.029578 | 145.31 | 593.6 | 729
0.81 | 0.030475 | 146.49 | 594.7 | 729.7
0.82 | 0.031416 | 148.01 | 596.2 | 730.3
0.83 | 0.032312 | 149.31 | 597.6 | 731.1
0.84 | 0.033207 | 150.74 | 599 | 731.5
0.85 | 0.03421 | 152.08 | 599.8 | 731.9
0.86 | 0.035359 | 153.41 | 601 | 732.5
0.87 | 0.036459 | 154.94 | 602.2 | 733.1
0.88 | 0.0373 | 156.25 | 603.5 | 733.5
0.89 | 0.03841 | 157.71 | 604.6 | 734.1
0.9 | 0.039405 | 159.05 | 605.7 | 734.3
0.91 | 0.040574 | 160.51 | 606.7 | 734.5
0.92 | 0.041526 | 162.03 | 607.8 | 734.7
0.93 | 0.042768 | 163.43 | 609 | 735.1
0.94 | 0.043911 | 164.93 | 610 | 735.4
0.95 | 0.044936 | 166.22 | 611 | 735.6
0.96 | 0.046137 | 167.77 | 611.8 | 736.3
0.97 | 0.047381 | 169.32 | 613.1 | 736.3
0.98 | 0.048689 | 170.76 | 614.2 | 736.7
0.99 | 0.04978 | 172.34 | 615 | 737
1 | 0.051006 | 173.65 | 616.5 | 737.7