## I-V Characteristic (mA-mm)
VDS (V) | VGS = -0.300 V | VGS = 0.100 V | VGS = 0.500 V | VGS = 0.900 V
0 | -2.5933e-05 | -0.5187 | -1.0502 | -5.4
0.01 | 0.0006963 | 7.435 | 15.576 | 12.622
0.02 | 0.0012304 | 14.858 | 32.093 | 30.328
0.03 | 0.0016276 | 21.747 | 48.644 | 48.369
0.04 | 0.0019382 | 28.006 | 64.88 | 65.94
0.05 | 0.0021823 | 33.657 | 81.32 | 83.88
0.06 | 0.0023783 | 38.797 | 97.39 | 101.34
0.07 | 0.0025488 | 43.425 | 113.37 | 118.8
0.08 | 0.0026922 | 47.508 | 129.05 | 135.98
0.09 | 0.0028219 | 51.181 | 144.9 | 153.23
0.1 | 0.0029491 | 54.409 | 160.19 | 170.27
0.11 | 0.003062 | 57.24 | 175.45 | 187.1
0.12 | 0.0031769 | 59.77 | 190.41 | 203.7
0.13 | 0.0032918 | 62.01 | 205.19 | 220.33
0.14 | 0.0033993 | 64.04 | 219.6 | 236.67
0.15 | 0.0035241 | 65.88 | 233.74 | 252.71
0.16 | 0.0036313 | 67.5 | 247.68 | 268.68
0.17 | 0.0037656 | 68.95 | 261.21 | 284.28
0.18 | 0.0038798 | 70.37 | 274.21 | 299.44
0.19 | 0.0039939 | 71.65 | 287.53 | 315.11
0.2 | 0.0041336 | 72.81 | 300.04 | 329.98
0.21 | 0.0042664 | 73.98 | 312.14 | 344.59
0.22 | 0.004403 | 75.18 | 324.03 | 359.04
0.23 | 0.0045377 | 76.36 | 335.71 | 373.36
0.24 | 0.0046839 | 77.65 | 346.75 | 387.45
0.25 | 0.0048174 | 78.8 | 357.47 | 400.89
0.26 | 0.0049602 | 80.18 | 367.85 | 414.33
0.27 | 0.0051233 | 81.55 | 377.92 | 427.59
0.28 | 0.0052757 | 82.94 | 387.48 | 440.42
0.29 | 0.0054317 | 84.26 | 396.69 | 452.89
0.3 | 0.0055949 | 85.53 | 405.64 | 465.31
0.31 | 0.005637 | 86.79 | 414.15 | 477.36
0.32 | 0.005826 | 88.03 | 422.2 | 488.9
0.33 | 0.005993 | 89.18 | 430.14 | 500.55
0.34 | 0.006197 | 90.25 | 437.6 | 511.6
0.35 | 0.006402 | 91.49 | 444.71 | 522.25
0.36 | 0.006601 | 92.64 | 451.5 | 532.74
0.37 | 0.006779 | 93.67 | 458 | 542.8
0.38 | 0.00701 | 94.8 | 464.25 | 552.89
0.39 | 0.007233 | 95.75 | 470.18 | 562.25
0.4 | 0.007462 | 97 | 475.78 | 571.5
0.41 | 0.007684 | 97.99 | 481.13 | 580.2
0.42 | 0.007935 | 99.15 | 486.34 | 588.6
0.43 | 0.008204 | 100.22 | 491.26 | 597
0.44 | 0.008422 | 101.24 | 495.96 | 604.7
0.45 | 0.008728 | 102.3 | 500.43 | 612.6
0.46 | 0.009013 | 103.51 | 504.86 | 619.8
0.47 | 0.009332 | 104.5 | 508.97 | 626.5
0.48 | 0.009623 | 105.55 | 513.01 | 633.3
0.49 | 0.009972 | 106.73 | 516.89 | 639.7
0.5 | 0.010297 | 107.81 | 520.67 | 645.7
0.51 | 0.010692 | 108.9 | 524.34 | 651.8
0.52 | 0.01111 | 110.17 | 527.85 | 657.3
0.53 | 0.011545 | 111.18 | 531.29 | 662.2
0.54 | 0.011975 | 112.38 | 534.64 | 667.7
0.55 | 0.012389 | 113.54 | 537.87 | 672.5
0.56 | 0.012896 | 114.76 | 541.07 | 676.8
0.57 | 0.013401 | 115.99 | 544.06 | 680.9
0.58 | 0.013933 | 117.09 | 547.06 | 684.8
0.59 | 0.014413 | 118.39 | 549.93 | 688.8
0.6 | 0.014998 | 119.55 | 552.78 | 692.3
0.61 | 0.015534 | 120.84 | 555.36 | 695.6
0.62 | 0.016093 | 122.02 | 558.06 | 698.7
0.63 | 0.016714 | 123.26 | 560.62 | 701.6
0.64 | 0.017312 | 124.59 | 563.13 | 704.4
0.65 | 0.017935 | 125.84 | 565.46 | 706.9
0.66 | 0.018553 | 127.09 | 567.66 | 709.2
0.67 | 0.019236 | 128.24 | 569.93 | 711.2
0.68 | 0.019939 | 129.59 | 571.9 | 713.2
0.69 | 0.020698 | 130.88 | 573.9 | 714.9
0.7 | 0.021327 | 132.18 | 575.8 | 716.5
0.71 | 0.022074 | 133.55 | 577.6 | 718
0.72 | 0.022862 | 134.66 | 579.6 | 719.4
0.73 | 0.023525 | 136.05 | 581.6 | 720.8
0.74 | 0.024416 | 137.31 | 583 | 722
0.75 | 0.025145 | 138.65 | 584.8 | 723
0.76 | 0.025982 | 139.99 | 586.6 | 724
0.77 | 0.026729 | 141.2 | 587.8 | 724.9
0.78 | 0.027681 | 142.54 | 589.4 | 725.5
0.79 | 0.028584 | 143.87 | 590.6 | 726.3
0.8 | 0.029447 | 145.31 | 592.4 | 727.1
0.81 | 0.030343 | 146.45 | 593.4 | 728.1
0.82 | 0.031199 | 147.87 | 594.6 | 728.3
0.83 | 0.032143 | 149.25 | 595.8 | 729
0.84 | 0.033036 | 150.63 | 597.4 | 729.7
0.85 | 0.034136 | 152.04 | 598.3 | 729.9
0.86 | 0.035157 | 153.28 | 599.6 | 730.3
0.87 | 0.036211 | 154.76 | 600.7 | 730.9
0.88 | 0.037029 | 156.19 | 601.9 | 731.1
0.89 | 0.038126 | 157.55 | 603 | 731.6
0.9 | 0.03929 | 159.07 | 604 | 731.9
0.91 | 0.040281 | 160.43 | 605.4 | 732.5
0.92 | 0.041439 | 161.95 | 606.2 | 732.7
0.93 | 0.042629 | 163.33 | 607.4 | 733.1
0.94 | 0.04362 | 164.82 | 608.3 | 733.3
0.95 | 0.044681 | 166.1 | 609.5 | 733.8
0.96 | 0.045823 | 167.62 | 610.3 | 733.7
0.97 | 0.047122 | 169.16 | 611.4 | 734.3
0.98 | 0.048426 | 170.6 | 612.7 | 734.5
0.99 | 0.049473 | 172 | 613.5 | 734.9
1 | 0.050995 | 173.37 | 614.7 | 735.1